## In2O3
E(eV) | Signal | Signal | DOS | EF= | 0 | eV
3.7 | 326548 | 3403 | 326548 | C0= | 2700
3.68 | 321359 | 3403 | 321359 | BG= | 703
3.66 | 319978 | 3403 | 319978 | w= | 0.09 | eV
3.64 | 318941 | 3403 | 318941
3.62 | 316724 | 3403 | 316724
3.6 | 316629 | 3403 | 316629
3.58 | 314016 | 3403 | 314016
3.56 | 306997 | 3403 | 306997
3.54 | 302717 | 3403 | 302717
3.52 | 295911 | 3403 | 295911
3.5 | 292690 | 3403 | 292690
3.48 | 288886 | 3403 | 288886
3.46 | 283220 | 3403 | 283220
3.44 | 274465 | 3403 | 274465
3.42 | 265486 | 3403 | 265486
3.4 | 259605 | 3403 | 259605
3.38 | 250661 | 3403 | 250661
3.36 | 239120 | 3403 | 239120
3.34 | 228987 | 3403 | 228987
3.32 | 220531 | 3403 | 220531
3.3 | 209945 | 3403 | 209945
3.28 | 196576 | 3403 | 196576
3.26 | 186071 | 3403 | 186071
3.24 | 174756 | 3403 | 174756
3.22 | 162060 | 3403 | 162060
3.2 | 151163 | 3403 | 151163
3.18 | 140885 | 3403 | 140885
3.16 | 130353 | 3403 | 130353
3.14 | 118470 | 3403 | 118470
3.12 | 106740 | 3403 | 106740
3.1 | 96132 | 3403 | 96132
3.08 | 86511 | 3403 | 86511
3.06 | 77510 | 3403 | 77510
3.04 | 67854 | 3403 | 67854
3.02 | 58523 | 3403 | 58523
3 | 51160 | 3403 | 51160
2.98 | 45578 | 3403 | 45578
2.96 | 38937 | 3403 | 38937
2.94 | 31674 | 3403 | 31674
2.92 | 26812 | 3403 | 26812
2.9 | 22124 | 3403 | 22124
2.88 | 19529 | 3403 | 19529
2.86 | 16589 | 3403 | 16589
2.84 | 13420 | 3403 | 13420
2.82 | 11406 | 3403 | 11406
2.8 | 9580 | 3403 | 9580
2.78 | 8031 | 3403 | 8031
2.76 | 6617 | 3403 | 6617
2.74 | 5915 | 3403 | 5915
2.72 | 5003 | 3403 | 5003
2.7 | 4814 | 3403 | 4814
2.68 | 4487 | 3403 | 4487
2.66 | 4052 | 3403 | 4052
2.64 | 4021 | 3403 | 4021
2.62 | 3962 | 3403 | 3962
2.6 | 3665 | 3403 | 3665
2.58 | 3395 | 3403 | 3395
2.56 | 3001 | 3403 | 3001
2.54 | 2837 | 3403 | 2837
2.52 | 3152 | 3403 | 3152
2.5 | 3318 | 3403 | 3318
2.48 | 3294 | 3403 | 3294
2.46 | 2871 | 3403 | 2871
2.44 | 2639 | 3403 | 2639
2.42 | 2677 | 3403 | 2677
2.4 | 2833 | 3403 | 2833
2.38 | 3046 | 3403 | 3046
2.36 | 2997 | 3403 | 2997
2.34 | 3054 | 3403 | 3054
2.32 | 3137 | 3403 | 3137
2.3 | 2926 | 3403 | 2926
2.28 | 2829 | 3403 | 2829
2.26 | 2717 | 3403 | 2717
2.24 | 2650 | 3403 | 2650
2.22 | 2778 | 3403 | 2778
2.2 | 2970 | 3403 | 2970
2.18 | 2558 | 3403 | 2558
2.16 | 2537 | 3403 | 2537
2.14 | 2386 | 3403 | 2386
2.12 | 2548 | 3403 | 2548
2.1 | 2489 | 3403 | 2489
2.08 | 2504 | 3403 | 2504
2.06 | 2508 | 3403 | 2508
2.04 | 2366 | 3403 | 2366
2.02 | 2215 | 3403 | 2215
2 | 1980 | 3403 | 1980
1.98 | 1891 | 3403 | 1891
1.96 | 2016 | 3403 | 2016
1.94 | 2187 | 3403 | 2187
1.92 | 2028 | 3403 | 2028
1.9 | 2350 | 3403 | 2350
1.88 | 2466 | 3403 | 2466
1.86 | 2403 | 3403 | 2403
1.84 | 2036 | 3403 | 2036
1.82 | 1928 | 3403 | 1928
1.8 | 1656 | 3403 | 1656
1.78 | 1843 | 3403 | 1843
1.76 | 2063 | 3403 | 2063
1.74 | 1989 | 3403 | 1989
1.72 | 1618 | 3403 | 1618
1.7 | 1607 | 3403 | 1607
1.68 | 1494 | 3403 | 1494
1.66 | 1713 | 3403 | 1713
1.64 | 1697 | 3403 | 1697
1.62 | 1457 | 3403 | 1457
1.6 | 1434 | 3403 | 1434
1.58 | 1412 | 3403 | 1412
1.56 | 1419 | 3403 | 1419
1.54 | 1381 | 3403 | 1381
1.52 | 1542 | 3403 | 1542
1.5 | 1663 | 3403 | 1663
1.48 | 1640 | 3403 | 1640
1.46 | 1627 | 3403 | 1627
1.44 | 1490 | 3403 | 1490
1.42 | 1343 | 3403 | 1343
1.4 | 1154 | 3403 | 1154
1.38 | 1149 | 3402.999 | 1149
1.36 | 1337 | 3402.999 | 1337
1.34 | 1291 | 3402.999 | 1291
1.32 | 1282 | 3402.999 | 1282.001
1.3 | 1221 | 3402.999 | 1221.001
1.28 | 1401 | 3402.998 | 1401.001
1.26 | 1553 | 3402.998 | 1553.001
1.24 | 1374 | 3402.997 | 1374.001
1.22 | 1277 | 3402.996 | 1277.002
1.2 | 1329 | 3402.996 | 1329.002
1.18 | 1072 | 3402.995 | 1072.002
1.16 | 848 | 3402.993 | 848.0021
1.14 | 888 | 3402.991 | 888.0028
1.12 | 866 | 3402.989 | 866.0034
1.1 | 1016 | 3402.987 | 1016.005
1.08 | 969 | 3402.983 | 969.006
1.06 | 1170 | 3402.979 | 1170.009
1.04 | 1159 | 3402.974 | 1159.011
1.02 | 1253 | 3402.968 | 1253.015
1 | 988 | 3402.96 | 988.0148
0.98 | 1196 | 3402.95 | 1196.022
0.96 | 1310 | 3402.937 | 1310.031
0.94 | 1430 | 3402.921 | 1430.042
0.92 | 1267 | 3402.902 | 1267.046
0.9 | 1155 | 3402.877 | 1155.052
0.88 | 1142 | 3402.847 | 1142.065
0.86 | 1206 | 3402.809 | 1206.085
0.84 | 1123 | 3402.761 | 1123.099
0.82 | 1374 | 3402.702 | 1374.152
0.8 | 1423 | 3402.628 | 1423.196
0.78 | 1173 | 3402.535 | 1173.202
0.76 | 1280 | 3402.419 | 1280.275
0.74 | 1338 | 3402.275 | 1338.359
0.72 | 1546 | 3402.095 | 1546.519
0.7 | 1469 | 3401.869 | 1469.615
0.68 | 1354 | 3401.588 | 1354.708
0.66 | 1214 | 3401.237 | 1214.793
0.64 | 1475 | 3400.799 | 1476.204
0.62 | 1483 | 3400.251 | 1484.511
0.6 | 1399 | 3399.568 | 1400.78
0.58 | 1408 | 3398.716 | 1410.238
0.56 | 1429 | 3397.652 | 1431.836
0.54 | 1514 | 3396.324 | 1517.753
0.52 | 1528 | 3394.668 | 1532.73
0.5 | 1750 | 3392.602 | 1756.765
0.48 | 1765 | 3390.027 | 1773.521
0.46 | 1739 | 3386.818 | 1749.485
0.44 | 1672 | 3382.822 | 1684.59
0.42 | 1723 | 3377.847 | 1739.202
0.4 | 1769 | 3371.66 | 1789.774
0.38 | 1989 | 3363.974 | 2018.171
0.36 | 2472 | 3354.437 | 2517.276
0.34 | 2524 | 3342.623 | 2581.733
0.32 | 2434 | 3328.015 | 2503.528
0.3 | 2515 | 3309.998 | 2604.72
0.28 | 2447 | 3287.842 | 2556.017
0.26 | 2816 | 3260.695 | 2972.677
0.24 | 3136 | 3227.583 | 3353.9
0.22 | 3551 | 3187.416 | 3859.136
0.2 | 3187 | 3139.014 | 3532.369
0.18 | 3016 | 3081.152 | 3424.171
0.16 | 2747 | 3012.64 | 3211.28
0.14 | 3145 | 2932.43 | 3808.822
0.12 | 3208 | 2839.757 | 4053.62
0.1 | 2880 | 2734.308 | 3828.076
0.08 | 2739 | 2616.384 | 3865.037
0.06 | 2179 | 2487.042 | 3297.736
0.04 | 2108 | 2348.157 | 3459.608
0.02 | 2149 | 2202.386 | 3869.785
0 | 2072 | 2053 | 4144
-0.02 | 1876 | 1903.614 | 4218.84
-0.04 | 1875 | 1757.843 | 4799.294
-0.06 | 1825 | 1618.958 | 5379.615
-0.08 | 1473 | 1489.616 | 5055.963
-0.1 | 1349 | 1371.692 | 5446.9
-0.12 | 1202 | 1266.243 | 5761.989
-0.14 | 1134 | 1173.57 | 6506.572
-0.16 | 1005 | 1093.36 | 6951.277
-0.18 | 861 | 1024.848 | 7222.977
-0.2 | 858 | 966.986 | 8775.465
-0.22 | 768 | 918.5836 | 9618.544
-0.24 | 732 | 878.4168 | 11266.88
-0.26 | 656 | 845.305 | 12446.5
-0.28 | 710 | 818.1584 | 16646.64
-0.3 | 773 | 796.002 | 22441.45
-0.32 | 734 | 777.9849 | 26429.33
-0.34 | 773 | 763.3773 | 34567.62
-0.36 | 703 | 751.5628 | 39085.5
-0.38 | 734 | 742.0259 | 50781.67
-0.4 | 768 | 734.3398 | 66165.16
-0.42 | 833 | 728.1531 | 89416.45
-0.44 | 761 | 723.1785 | 101826.3
-0.46 | 705 | 719.1818 | 117632.4
-0.48 | 631 | 715.9728 | 131328.3
-0.5 | 683 | 713.3978 | 177355
-0.52 | 652 | 711.3323 | 211274.4
-0.54 | 616 | 709.6761 | 249128.1
-0.56 | 672 | 708.3484 | 339240.1
-0.58 | 626 | 707.2844 | 394503.3
-0.6 | 749 | 706.4317 | 589292.2
-0.62 | 799 | 705.7486 | 784866.1
-0.64 | 709 | 705.2014 | 869594.5
-0.66 | 769 | 704.763 | 1177704.2
-0.68 | 796 | 704.4119 | 1522216.1
-0.7 | 814 | 704.1307 | 1943803.1
-0.72 | 862 | 703.9054 | 2570447.8
-0.74 | 828 | 703.7251 | 3083278.3
-0.76 | 842 | 703.5806 | 3915444.9
-0.78 | 810 | 703.4649 | 4703761.8
-0.8 | 696 | 703.3723 | 5047362.8
-0.82 | 569 | 703.2981 | 5153063.6
-0.84 | 553 | 703.2387 | 6254299.8
-0.86 | 710 | 703.1912 | 10027995.9
-0.88 | 881 | 703.1531 | 15539443.6
-0.9 | 931 | 703.1226 | 20507570.7
-0.92 | 940 | 703.0982 | 25858203.3
-0.94 | 750 | 703.0786 | 25765495.2
-0.96 | 763 | 703.0629 | 32734758.0
-0.98 | 835 | 703.0504 | 44738244.6
-1 | 834 | 703.0404 | 55804186.9
-1.02 | 750 | 703.0323 | 62671572.1
-1.04 | 734 | 703.0259 | 76597436.4
-1.06 | 696 | 703.0207 | 90706094.9
-1.08 | 617 | 703.0166 | 100420323.3
-1.1 | 539 | 703.0133 | 109555596.9
-1.12 | 650 | 703.0106 | 164994178.1
-1.14 | 781 | 703.0085 | 247580161.2
-1.16 | 756 | 703.0068 | 299292762.5
-1.18 | 610 | 703.0055 | 301587905.1
-1.2 | 527 | 703.0044 | 325390156.4
-1.22 | 565 | 703.0035 | 435664314.4
-1.24 | 679 | 703.0028 | 653857466.0
-1.26 | 674 | 703.0022 | 810555961.5
-1.28 | 616 | 703.0018 | 925153152.1
-1.3 | 709 | 703.0014 | 1329808128.1