## Sheet1
| a | b | c | alpha | beta | gamma | z(Ae) | z(Ch) | Z | Etot |  | Eform
BaCuFS | 4.10458 |  | 8.98609 |  |  |  | 0.318592 | 0.144347 | 2 | -39.565247 | aK=2.5 | -0.0527878125 | 1/2(BaF2+BaS+Cu2S)=>BaCuFS
BaCuFS-High | 4.13571 | 4.13569 | 9.09441 | 89.9999 | 89.9998 | 90 | 0.319346 | 0.143881 | 2 | -39.559339 | high
BaCuFSe | 4.24939 | 4.24939 | 9.03543 | 89.9995 | 90 | 89.9999 | 0.326326 | 0.153586 | 2 | -38.156806 | aK=2.5 | -0.249743 | 1/2(BaF2+BaSe+Cu2Se)=>BaCuFSe
BaCuFSe-High | 4.27757 | 4.27758 | 9.22262 | 89.9995 | 90.0001 | 89.9992 | 0.328171 | 0.151361 | 2 | -38.163445 | high
SrCuFS | 3.95868 |  | 8.54069 |  |  |  | 0.328779 | 0.16209 | 2 | -39.448251 | aK=2.5 | -0.05790081 | 1/2(SrF2+SrS+Cu2S)=>SrCuFS
SrCuFS-High | 3.97385 | 3.97383 | 8.69541 | 89.9999 | 89.9998 | 90.0002 | 0.329203 | 0.161253 | 2 | -39.434914 | high
SrCuFSe | 4.06553 | 4.06552 | 8.66488 | 90 | 89.9999 | 90.0011 | 0.336743 | 0.170765 | 2 | -37.873234 | aK=2.5 | -0.222454 | 1/2(SrF2+SrSe+Cu2Se)=>SrCuFSe
SrCuFSe-High | 4.09739 | 4.09741 | 8.87228 | 90.0001 | 90.0006 | 90.0007 | 0.338432 | 0.168254 | 2 | -37.88613 | high
CaCuFS | 3.7932 | 3.7932 | 8.28829 | 90.0001 | 89.9999 | 90 | 0.337187 | 0.176886 | 2 | -39.928177 | aK=2.5 | 0.01402769 | 1/2(CaF2+CaS+Cu2S)=>CaCuFS
CaCuFS-High | 3.82606 | 3.82607 | 8.41556 | 89.9999 | 89.9997 | 90.0002 | 0.339009 | 0.174852 | 2 | -39.921343 | high
CaCuFSe | 3.92911 | 3.92913 | 8.4493 | 90.0001 | 90.0004 | 89.9996 | 0.34575 | 0.18479 | 2 | -38.254428 | aK=2.5 | -0.145036 | 1/2(CaF2+CaSe+Cu2Se)=>CaCuFSe
CaCuFSe-High | 3.93261 | 3.93265 | 8.7002 | 90.0001 | 90.0005 | 90.0011 | 0.34743 | 0.182362 | 2 | -38.247373 | high
MgCuFS | 3.58462 | 3.5846 | 7.99733 | 90.0004 | 89.9991 | 90 | 0.356562 | 0.197099 | 2 | -35.118462 | aK=2.5 | 0.6753916875 | 1/2(MgF2+MgS+Cu2S)=>MgCuFS
MgCuFS-High | 3.59811 | 3.59809 | 8.23114 | 90.0001 | 89.9991 | 89.999 | 0.358595 | 0.194626 | 2 | -35.13105 | high
MgCuFSe | 3.65378 | 3.65211 | 8.48526 | 89.9664 | 89.962 | 90.0034 | 0.365305 | 0.202069 | 2 | -33.346904 | aK=2.5 | 0.4953375 | 1/2(MgF2+MgSe+Cu2Se)=>MgCuFSe
MgCuFSe-High | 3.68254 | 3.68285 | 8.66207 | 89.9989 | 90.0006 | 89.997 | 0.36673 | 0.199984 | 2 | -33.351219 | high | 0.49318
MgCuFSe-Tetragonal | 3.67865 | 3.67865 | 8.66503 | 90 | 90 | 90 | 0.366768 | 0.199999 | 2 | -32.888913 | high | 0.724333
EuCuFS | 3.92935 | 3.92953 | 8.62337 | 90.0047 | 90.0131 | 89.8875 | 0.325433 | 0.161744 | 2 | -55.240423 | aK=2.5 | -0.2930478 | 1/2(EuF2+EuS+Cu2S)=>EuCuFS
EuCuFS-High | 3.96659 | 3.96686 | 8.70601 | 89.9993 | 90.0057 | 89.9757 | 0.326231 | 0.161018 | 2 | -55.227057 | high
EuCuFSe(FM,U=8eV) | 4.04798 | 4.04786 | 8.7736 | 90.0004 | 90.0001 | 89.9992 | 0.334267 | 0.170245 | 2 | -53.681297 | aK=2.5 |  | 1/2(EuF2+EuSe+Cu2Se)=>EuCuFSe
EuCuFSe-High | 4.08833 | 4.0839 | 8.87715 | 90.0006 | 90.0011 | 89.9993 | 0.335117 | 0.168845 | 2 | -53.67703 | high
EuCuFSe(FM,U=4eV) | 4.04118 | 4.0412 | 8.69679 | 89.9997 | 90.0001 | 89.9992 | 0.332199 | 0.17209 | 2 | -54.035037 | aK=2.5
EuCuFSe(FM,U=4eV)-High | 4.0803 | 4.0803 | 8.84948 | 89.9995 | 89.9997 | 89.9999 | 0.334553 | 0.169382 | 2 | -54.040764 | high
EuCuFSe(FM,U=6eV) | 4.0393 | 4.03931 | 8.69671 | 89.9997 | 90 | 89.9994 | 0.332302 | 0.171968 | 2 | -53.822421 | aK=2.5
EuCuFSe(FM,U=6eV)-High | 4.08929 | 4.08929 | 8.84936 | 89.9997 | 89.9996 | 89.9998 | 0.334897 | 0.169214 | 2 | -53.842451 | find
EuCuFSe(FM,U=8eV) | 4.04798 | 4.04786 | 8.7736 | 90.0004 | 90.0001 | 89.9992 | 0.334267 | 0.170245 | 2 | -53.681297 | aK=2.5 | -0.202486 | 1/2(EuF2+EuSe+Cu2Se)=>EuCuFSe
EuCuFSe(FM,U=8eV)-High | 4.08833 | 4.0839 | 8.87715 | 90.0006 | 90.0011 | 89.9993 | 0.335117 | 0.168845 | 2 | -53.67703 | high
EuCuFSe(AFM/FM,U=8eV) | 4.06035 | 4.06035 | 8.68338 | 89.9998 | 90.0002 | 89.9963 | 0.333551 | 0.170861 | 2 | -53.673873 | aK=2.5 | -0.198774 | 1/2(EuF2+EuSe+Cu2Se)=>EuCuFSe
EuCuFSe(AFM/FM,U=8eV,fixed cell) | 4.06599 | 4.06579 | 8.81212 | 90.0001 | 89.9998 | 89.9993 | 0.334193 | 0.170482 | 2 | -53.681714 | aK=2.5
EuCuFSe(AFM/FM,U=8eV)-High | 4.08525 | 4.08534 | 8.88629 | 89.9999 | 90.0004 | 89.9985 | 0.335203 | 0.168285 | 2 | -53.677071 | high
EuCuFSe(FM,U=10eV) | 4.06644 | 4.06643 | 8.70852 | 90.0006 | 90.0005 | 90.0012 | 0.333732 | 0.170705 | 2 | -53.539151 | aK=2.5
EuCuFSe(FM,U=10eV)-High | 4.09127 | 4.09123 | 8.87179 | 89.9997 | 89.9997 | 90.0002 | 0.33527 | 0.168225 | 2 | -53.535401 | high
EuCuFSe(FM,U=12eV) | 4.06609 | 4.06607 | 8.7046 | 90.0019 | 90.002 | 90.0022 | 0.334506 | 0.170445 | 2 | -53.414927 | aK=2.5
EuCuFSe(FM,U=12eV)-High | 4.0268 | 4.02624 | 8.64716 | 89.989 | 89.985 | 89.9928 | 0.33396 | 0.170988 | 2 | -53.412877 | high
| Etot | Eform |  |  | Z | Etot |  | Eform | meas*(kcal/mol) | meas*(eV/molecule) |  | Z | Etot
SrCuFSe:VSr | -334.587816 | 4.644466 |  | BaF2 | 1 | -17.305194 | high | -11.669542 | 287.7 | 12.4639 | Mg | 2 | -3.091776 | high
SrCuFSe:VCu | -337.256187 | -0.00852475 | high | BaS | 1 | -10.211208 | high | -6.1034 |  |  | Ca | 4 | -8.016108 | high
SrCuFSe:VSe | -334.784995 | 2.61167 |  | BaSe | 1 | -9.50937 | high | -4.109262 |  |  | Sr | 4 | -6.761771 | high
SrCuFSe:VF | -332.683032 | 6.370273 |  | SrF2 | 1 | -17.280651 | high | -11.87526425 | 288.89 | 12.51545 | Ba-Im3m | 1 | -1.920708 | high
SrCuFSe:FtoSe | -336.266265 | 6.214769 |  | SrS | 1 | -10.108529 | aK=2.5 | -4.310279 |  |  | Eu-Im3m | 1 | -10.230235 | high
SrCuFSe:SetoF | -340.230288 | -0.9931103 |  | SrSe | 1 | -9.304919 | aK=2.5 | -5.825519 |  |  | La | 4 | -19.611887 | high
SrCuFSe:Fi | -344.198292 | -1.36565 |  | CaF2 | 1 | -17.572724 | high | -11.853753 | 286.26 | 12.40152 | Cu | 4 | -14.910031 | high
|  |  |  | CaS | 1 | -10.440239 | high | -4.328404
SrCuFS:VSr | -348.18144 | 5.225995 |  | CaSe | 1 | -9.548876 | high | -4.065449 |  |  | S-Pnnm | 24 | -98.587385 | aK=2.5
SrCuFS:VCu | -350.944888 | 0.3618633 |  | MgF2 | 2 | -31.97314 | high | -10.725738 |  |  | Se | 32 | -111.340809 | high
SrCuFS:VS | -347.996119 | 3.000388 |  | MgS | 1 | -8.539406 | high | -2.88571 |  |  | F2 | 1 | -3.714944 | high
SrCuFS:VF | -346.649183 | 6.579275 |  | MgSe | 1 | -7.508253 | high | -2.482965
SrCuFS:FtoS | -351.193897 | 6.072313 |  | EuF2-FM | 1 | -24.615698 | high | -10.670519 | *Edited by W. Hyes, Crystals with the Fluorite Structure, Oxford Unversity Press, 1974
SrCuFS:StoF | -353.550318 | -0.7663947 |  | EuS(FM,U=8eV) | 1 | -18.09536 | high | -3.757317
SrCuFS:Fi | -357.995766 | -1.224068 |  | EuSe | 1 | -17.817871 | aK=2.5 | -4.108236
|  |  |  | CuF | 1 | -7.214855 | high
EuCuFSe:VEu | -468.760594 | 4.102441 |  | Cu2S | 48 | -573.27693 | aK=2.5 | -4.107954
EuCuFSe:VCu | -479.165154 | 0.2006083 |  | Cu2Se-F43m | 1 | -10.842756 | high | -3.635848
EuCuFSe:VSe | -476.917009 | 2.735264 |  | CuF2 | 2 | -23.947469 | high | -4.53128275
EuCuFSe:VF | -474.734825 | 6.500973 |  | CuS | 6 | -45.421607 | aK=2.5 | 0.265047625
EuCuFSe:FtoSe | -478.644157 | 6.109444 |  | CuSe-P63mm | 6 | -44.850565 | high | -0.2681861
EuCuFSe:SetoF | -482.351928 | -0.8805863
|  |  |  | EuS(FM,U=8eV) | 1 | -18.035755 | aK=2.5 | -3.697712
EuCuFS:VEu | -482.385804 | 4.547768 |  | EuSe(FM,U=8eV) | 1 | -17.218812 | aK=2.5 | -3.509177
EuCuFS:VCu | -493.117212 | 0.1987933
EuCuFS:VS | -490.128434 | 2.807271
EuCuFS:VF | -488.744626 | 6.561709
EuCuFS:FtoS | -493.580607 | 5.713242
EuCuFS:StoF | -495.562617 | -0.7694397 |  |  |  |  | z(Ae) | z(Ch) | z(Ae) | z(Ch)
[7 empty] | 0.1677 | 0.6648 | 0.3323 | 0.1648
Obs | a |  | c |  |  |  | 0.1601 | 0.6708 | 0.3399 | 0.1708
SrCuFS | 3.956 |  | 8.659 |  |  |  | 0.1708 | 0.6646 | 0.3292 | 0.1646
SrCuFSe | 4.063 |  | 8.842 |  |  |  | 0.1635 | 0.6698 | 0.3365 | 0.1698
EuCuFS | 3.949 |  | 8.642 |  |  |  | 0.3312 | 0.1584
EuCuFSe | 4.057 |  | 8.815
BaCuFSe(ICSD#75585) | 4.239 |  | 9.121
| Z | Etot | Etot/molecule
F2 | 1 | -3.611602
Se | 32 | -110.798107
S-R3 | 18 | -72.67954 | -4.037752 | aK=2.5
S-P3 | 18 | -71.283571 | -3.960198 | high
S-P121C1-S7 | 28 | -114.340442 | -4.083587 | high
S-Pbcn | 80 | -327.102793 | -4.088785 | aK=2.5
S-P212121 | 72 | -295.419436 | -4.103048 | aK=2.5
S-Pnnm | 24 | -98.587385 | -4.107808 | aK=2.5
Sr | 4 | -6.507296
Cu | 4 | -14.625891
Ba-P63mm | 2 | -3.808949 | -1.9044745 | high
Ba-Im3m | 1 | -1.920708 | -1.920708 | high
Eu-P63mm | 2 | -17.793329 | -8.8966645 | aK=2.5
Eu-Im3m | 1 | -10.227834 | -10.227834 | aK=2.5
MgF2 | 2 | -31.97314 | -15.98657 | high
MgF2-P42mn | 2 | -31.88361 | -15.941805 | aK=2.5
MgF2-Amm2 | 1 | -15.435826 | -15.435826 | high
MgF2-Pa3 | 4 | -63.122164 | -15.780541 | high
MgF2-Pnnm | 2 | -31.977085 | -15.9885425 | high
MgF2-C12c
Cu2O | 2 | -27.194301
CuO(cubic,NM) | 4 | -39.277214 | -9.8193035
CuO(C12c,FM) | 2 | -19.685198 | -9.842599
La2O3 | 1 | -41.888732
MgO | 4 | -47.913996
CaO | 4 | -51.596424
BaO | 1 | -11.82397
EuO(FM,U=8eV) | 1 | -20.047022 | -20.047022
EuO(FM,U=6eV) | 1 | -20.148028 | -20.148028
EuO(AFM,U=8eV) | 4 | -63.044158 | -15.7610395
EuS(FM,U=6eV) | 1 | -18.124182 | -18.124182
EuS(FM,U=8eV) | 1 | -18.09536 | -18.09536 | high
EuS(AFM,U=6eV) | 4 | -58.857652 | -14.714413
EuS(AFM,U=8eV) | 4 | -26.576027 | -6.64400675
EuSe(FM,U=6eV) | 1 | -17.309471 | -17.309471
EuSe(FM,U=8eV) | 1 | -17.218812 | -17.218812 | aK=2.5
EuSe(AFM,U=6eV) | 4 | -64.00042 | -16.000105
EuSe(AFM,U=8eV) | 4 | -63.468126 | -15.8670315
BaF2 | 1 | -17.305194 | -17.305194 | high
BaF2-Pna | 4 | -68.73538 | -17.183845 | high
CaF2 | 1 | -17.572724 |  | high
SrF2 | 1 | -17.280651 |  | high
CuS | 6 | -43.673842
La | 4 | -19.593062
As | 6 | -28.09612
Eu-Im3m | 1 | -10.230235 | -10.230235 | high
Eu-P63mm | 2 | -18.252397 | -9.1261985 | high