## In2O3.csv-out
E(eV) | yobs | D(E)FD(E) | yconv | D(E) | BG(E) | FD(E) | AppFunc
-3 | 51160 | 41250 | 38668.42 | 40000 | 1250 | 1 | 0
-2.98 | 45578 | 38666.57 | 35753.69 | 37416.57 | 1250 | 1 | 0
-2.96 | 38937 | 35891.02 | 32705.18 | 34641.02 | 1250 | 1 | 0
-2.94 | 31674 | 32872.78 | 29552.69 | 31622.78 | 1250 | 1 | 0
-2.92 | 26812 | 29534.27 | 26340.41 | 28284.27 | 1250 | 1 | 0
-2.9 | 22124 | 25744.9 | 23125.51 | 24494.9 | 1250 | 1 | 0
-2.88 | 19529 | 21250 | 19974.55 | 20000 | 1250 | 1 | 0
-2.86 | 16589 | 15392.14 | 16958 | 14142.14 | 1250 | 1 | 0
-2.84 | 13420 | 1250 | 14143.57 | 0 | 1250 | 1 | 0
-2.82 | 11406 | 1250 | 11589.41 | 0 | 1250 | 1 | 0
-2.8 | 9580 | 1250 | 9338.424 | 0 | 1250 | 1 | 0
-2.78 | 8031 | 1250 | 7414.553 | 0 | 1250 | 1 | 0
-2.76 | 6617 | 1250 | 5821.762 | 0 | 1250 | 1 | 0
-2.74 | 5915 | 1250 | 4545.596 | 0 | 1250 | 1 | 0
-2.72 | 5003 | 1250 | 3556.871 | 0 | 1250 | 1 | 0
-2.7 | 4814 | 1250 | 2816.631 | 0 | 1250 | 1 | 0
-2.68 | 4487 | 1250 | 2281.381 | 0 | 1250 | 1 | 1.755481e-99
-2.66 | 4052 | 1250 | 1907.768 | 0 | 1250 | 1 | 1.145349e-97
-2.64 | 4021 | 1250 | 1656.118 | 0 | 1250 | 1 | 7.190449e-96
-2.62 | 3962 | 1250 | 1492.612 | 0 | 1250 | 1 | 4.343603e-94
-2.6 | 3665 | 1250 | 1390.164 | 0 | 1250 | 1 | 2.524762e-92
-2.58 | 3395 | 1250 | 1328.276 | 0 | 1250 | 1 | 1.412104e-90
-2.56 | 3001 | 1250 | 1292.239 | 0 | 1250 | 1 | 7.599574e-89
-2.54 | 2837 | 1250 | 1272.016 | 0 | 1250 | 1 | 3.935391e-87
-2.52 | 3152 | 1250 | 1261.08 | 0 | 1250 | 1 | 1.960932e-85
-2.5 | 3318 | 1250 | 1255.383 | 0 | 1250 | 1 | 9.40185e-84
-2.48 | 3294 | 1250 | 1252.524 | 0 | 1250 | 1 | 4.337508e-82
-2.46 | 2871 | 1250 | 1251.142 | 0 | 1250 | 1 | 1.925499e-80
-2.44 | 2639 | 1250 | 1250.498 | 0 | 1250 | 1 | 8.224745e-79
-2.42 | 2677 | 1250 | 1250.21 | 0 | 1250 | 1 | 3.380475e-77
-2.4 | 2833 | 1250 | 1250.085 | 0 | 1250 | 1 | 1.336931e-75
-2.38 | 3046 | 1250 | 1250.033 | 0 | 1250 | 1 | 5.087642e-74
-2.36 | 2997 | 1250 | 1250.013 | 0 | 1250 | 1 | 1.862945e-72
-2.34 | 3054 | 1250 | 1250.005 | 0 | 1250 | 1 | 6.563868e-71
-2.32 | 3137 | 1250 | 1250.002 | 0 | 1250 | 1 | 2.225336e-69
-2.3 | 2926 | 1250 | 1250.001 | 0 | 1250 | 1 | 7.259514e-68
-2.28 | 2829 | 1250 | 1250 | 0 | 1250 | 1 | 2.278744e-66
-2.26 | 2717 | 1250 | 1250 | 0 | 1250 | 1 | 6.882714e-65
-2.24 | 2650 | 1250 | 1250 | 0 | 1250 | 1 | 2.000322e-63
-2.22 | 2778 | 1250 | 1250 | 0 | 1250 | 1 | 5.593921e-62
-2.2 | 2970 | 1250 | 1250 | 0 | 1250 | 1 | 1.505251e-60
-2.18 | 2558 | 1250 | 1250 | 0 | 1250 | 1 | 3.897422e-59
-2.16 | 2537 | 1250 | 1250 | 0 | 1250 | 1 | 9.710065e-58
-2.14 | 2386 | 1250 | 1250 | 0 | 1250 | 1 | 2.327785e-56
-2.12 | 2548 | 1250 | 1250 | 0 | 1250 | 1 | 5.369574e-55
-2.1 | 2489 | 1250 | 1250 | 0 | 1250 | 1 | 1.191826e-53
-2.08 | 2504 | 1250 | 1250 | 0 | 1250 | 1 | 2.545435e-52
-2.06 | 2508 | 1250 | 1250 | 0 | 1250 | 1 | 5.231031e-51
-2.04 | 2366 | 1250 | 1250 | 0 | 1250 | 1 | 1.0344e-49
-2.02 | 2215 | 1250 | 1250 | 0 | 1250 | 1 | 1.968186e-48
-2 | 1980 | 1250 | 1250 | 0 | 1250 | 1 | 3.60346e-47
-1.98 | 1891 | 1250 | 1250 | 0 | 1250 | 1 | 6.348183e-46
-1.96 | 2016 | 1250 | 1250 | 0 | 1250 | 1 | 1.076107e-44
-1.94 | 2187 | 1250 | 1250 | 0 | 1250 | 1 | 1.755243e-43
-1.92 | 2028 | 1250 | 1250 | 0 | 1250 | 1 | 2.754833e-42
-1.9 | 2350 | 1250 | 1250 | 0 | 1250 | 1 | 4.160345e-41
-1.88 | 2466 | 1250 | 1250 | 0 | 1250 | 1 | 6.045603e-40
-1.86 | 2403 | 1250 | 1250 | 0 | 1250 | 1 | 8.453295e-39
-1.84 | 2036 | 1250 | 1250 | 0 | 1250 | 1 | 1.137335e-37
-1.82 | 1928 | 1250 | 1250 | 0 | 1250 | 1 | 1.472404e-36
-1.8 | 1656 | 1250 | 1250 | 0 | 1250 | 1 | 1.834179e-35
-1.78 | 1843 | 1250 | 1250 | 0 | 1250 | 1 | 2.198531e-34
-1.76 | 2063 | 1250 | 1250 | 0 | 1250 | 1 | 2.53571e-33
-1.74 | 1989 | 1250 | 1250 | 0 | 1250 | 1 | 2.81412e-32
-1.72 | 1618 | 1250 | 1250 | 0 | 1250 | 1 | 3.005119e-31
-1.7 | 1607 | 1250 | 1250 | 0 | 1250 | 1 | 3.087856e-30
-1.68 | 1494 | 1250 | 1250 | 0 | 1250 | 1 | 3.053011e-29
-1.66 | 1713 | 1250 | 1250 | 0 | 1250 | 1 | 2.90453e-28
-1.64 | 1697 | 1250 | 1250 | 0 | 1250 | 1 | 2.658884e-27
-1.62 | 1457 | 1250 | 1250 | 0 | 1250 | 1 | 2.342066e-26
-1.6 | 1434 | 1250 | 1250 | 0 | 1250 | 1 | 1.985066e-25
-1.58 | 1412 | 1250 | 1250 | 0 | 1250 | 1 | 1.618926e-24
-1.56 | 1419 | 1250 | 1250 | 0 | 1250 | 1 | 1.270442e-23
-1.54 | 1381 | 1250 | 1250 | 0 | 1250 | 1 | 9.593103e-23
-1.52 | 1542 | 1250 | 1250 | 0 | 1250 | 1 | 6.970106e-22
-1.5 | 1663 | 1250 | 1250 | 0 | 1250 | 1 | 4.872993e-21
-1.48 | 1640 | 1250 | 1250 | 0 | 1250 | 1 | 3.278146e-20
-1.46 | 1627 | 1250 | 1250 | 0 | 1250 | 1 | 2.121958e-19
-1.44 | 1490 | 1250 | 1250 | 0 | 1250 | 1 | 1.321665e-18
-1.42 | 1343 | 1250 | 1250 | 0 | 1250 | 1 | 7.921043e-18
-1.4 | 1154 | 1250 | 1250 | 0 | 1250 | 1 | 4.567929e-17
-1.38 | 1149 | 1250 | 1250 | 0 | 1250 | 1 | 2.534734e-16
-1.36 | 1337 | 1250 | 1250 | 0 | 1250 | 1 | 1.353385e-15
-1.34 | 1291 | 1250 | 1250 | 0 | 1250 | 1 | 6.953233e-15
-1.32 | 1282 | 1250 | 1250 | 0 | 1250 | 1 | 3.437385e-14
-1.3 | 1221 | 1250 | 1250 | 0 | 1250 | 1 | 1.635105e-13
-1.28 | 1401 | 1250 | 1250 | 0 | 1250 | 1 | 7.484094e-13
-1.26 | 1553 | 1250 | 1250 | 0 | 1250 | 1 | 3.296165e-12
-1.24 | 1374 | 1250 | 1250 | 0 | 1250 | 1 | 1.396866e-11
-1.22 | 1277 | 1250 | 1250 | 0 | 1250 | 1 | 5.696088e-11
-1.2 | 1329 | 1250 | 1250 | 0 | 1250 | 1 | 2.234986e-10
-1.18 | 1072 | 1250 | 1250 | 0 | 1250 | 1 | 8.438182e-10
-1.16 | 848 | 1250 | 1250 | 0 | 1250 | 1 | 3.065485e-09
-1.14 | 888 | 1250 | 1250 | 0 | 1250 | 1 | 1.071582e-08
-1.12 | 866 | 1250 | 1250 | 0 | 1250 | 1 | 3.604359e-08
-1.1 | 1016 | 1250 | 1250 | 0 | 1250 | 1 | 1.166559e-07
-1.08 | 969 | 1250 | 1250 | 0 | 1250 | 1 | 3.632966e-07
-1.06 | 1170 | 1250 | 1250 | 0 | 1250 | 1 | 1.08866e-06
-1.04 | 1159 | 1250 | 1250 | 0 | 1250 | 1 | 3.139057e-06
-1.02 | 1253 | 1250 | 1250 | 0 | 1250 | 1 | 8.709279e-06
-1 | 988 | 1250 | 1250 | 0 | 1250 | 1 | 2.325098e-05
-0.98 | 1196 | 1250 | 1250 | 0 | 1250 | 1 | 5.972781e-05
-0.96 | 1310 | 1250 | 1250 | 0 | 1250 | 1 | 0.0001476345
-0.94 | 1430 | 1250 | 1250 | 0 | 1250 | 1 | 0.0003511361
-0.92 | 1267 | 1250 | 1250 | 0 | 1250 | 1 | 0.0008035985
-0.9 | 1155 | 1250 | 1250 | 0 | 1250 | 1 | 0.001769615
-0.88 | 1142 | 1250 | 1250.001 | 0 | 1250 | 1 | 0.003749684
-0.86 | 1206 | 1250 | 1250.003 | 0 | 1250 | 1 | 0.00764516
-0.84 | 1123 | 1249.999 | 1250.009 | 0 | 1249.999 | 1 | 0.01499874
-0.82 | 1374 | 1249.999 | 1250.021 | 0 | 1249.999 | 1 | 0.02831384
-0.8 | 1423 | 1249.999 | 1250.05 | 0 | 1249.999 | 1 | 0.0514303
-0.78 | 1173 | 1249.998 | 1250.111 | 0 | 1249.998 | 1 | 0.08989084
-0.76 | 1280 | 1249.997 | 1250.239 | 0 | 1249.997 | 1 | 0.1511778
-0.74 | 1338 | 1249.995 | 1250.494 | 0 | 1249.995 | 1 | 0.2446451
-0.72 | 1546 | 1249.993 | 1250.984 | 0 | 1249.993 | 1 | 0.3809441
-0.7 | 1469 | 1249.989 | 1251.89 | 0 | 1249.989 | 1 | 0.5707713
-0.68 | 1354 | 1249.984 | 1253.507 | 0 | 1249.984 | 1 | 0.8228848
-0.66 | 1214 | 1249.976 | 1256.284 | 0 | 1249.976 | 1 | 1.141543
-0.64 | 1475 | 1249.965 | 1260.882 | 0 | 1249.965 | 1 | 1.523777
-0.62 | 1483 | 1249.947 | 1268.223 | 0 | 1249.947 | 1 | 1.957161
-0.6 | 1399 | 1249.922 | 1279.521 | 0 | 1249.922 | 1 | 2.418844
-0.58 | 1408 | 1249.883 | 1296.294 | 0 | 1249.883 | 1 | 2.876507
-0.56 | 1429 | 1249.826 | 1320.321 | 0 | 1249.826 | 1 | 3.291539
-0.54 | 1514 | 1249.74 | 1353.543 | 0 | 1249.74 | 1 | 3.624172
-0.52 | 1528 | 1249.612 | 1397.901 | 0 | 1249.612 | 1 | 3.839676
-0.5 | 1750 | 1249.421 | 1455.125 | 0 | 1249.421 | 1 | 3.914322
-0.48 | 1765 | 1249.137 | 1526.489 | 0 | 1249.137 | 1 | 3.839676
-0.46 | 1739 | 1248.714 | 1612.585 | 0 | 1248.714 | 1 | 3.624172
-0.44 | 1672 | 1248.084 | 1713.142 | 0 | 1248.084 | 0.9999999 | 3.291539
-0.42 | 1723 | 1247.147 | 1826.939 | 0 | 1247.147 | 0.9999999 | 2.876507
-0.4 | 1769 | 1882.151 | 1951.818 | 636.3961 | 1245.755 | 0.9999997 | 2.418844
-0.38 | 1989 | 2143.693 | 2084.815 | 900 | 1243.693 | 0.9999994 | 1.957161
-0.36 | 2472 | 2342.916 | 2222.348 | 1102.27 | 1240.647 | 0.9999987 | 1.523777
-0.34 | 2524 | 2508.958 | 2360.451 | 1272.792 | 1236.17 | 0.9999971 | 1.141543
-0.32 | 2434 | 2652.65 | 2494.965 | 1423.025 | 1229.634 | 0.9999938 | 0.8228848
-0.3 | 2515 | 2779.016 | 2621.676 | 1558.846 | 1220.191 | 0.9999866 | 0.5707713
-0.28 | 2447 | 2890.447 | 2736.376 | 1683.746 | 1206.75 | 0.9999709 | 0.3809441
-0.26 | 2816 | 2987.901 | 2834.893 | 1800 | 1188.014 | 0.9999369 | 0.2446451
-0.24 | 3136 | 3071.577 | 2913.172 | 1909.188 | 1162.65 | 0.9998632 | 0.1511778
-0.22 | 3551 | 3141.497 | 2967.522 | 2012.461 | 1129.633 | 0.9997035 | 0.08989084
-0.2 | 3187 | 3198.118 | 2995.069 | 2110.687 | 1088.787 | 0.9993575 | 0.0514303
-0.18 | 3016 | 3242.79 | 2994.294 | 2204.541 | 1041.318 | 0.9986083 | 0.02831384
-0.16 | 2747 | 3277.648 | 2965.337 | 2294.559 | 990 | 0.9969883 | 0.01499874
-0.14 | 3145 | 3304.368 | 2909.727 | 2381.176 | 938.6824 | 0.9934946 | 0.00764516
-0.12 | 3208 | 3321.471 | 2829.64 | 2464.752 | 891.2133 | 0.9860051 | 0.003749684
-0.1 | 2880 | 3319.971 | 2727.191 | 2545.584 | 850.3671 | 0.9701521 | 0.001769615
-0.08 | 2739 | 3277.231 | 2604.273 | 2623.928 | 817.3504 | 0.93748 | 0.0008035985
-0.06 | 2179 | 3150.976 | 2462.961 | 2700 | 791.9855 | 0.8737001 | 0.0003511361
-0.04 | 2108 | 2885.401 | 2306.096 | 2773.986 | 773.2498 | 0.7614139 | 0.0001476345
-0.02 | 2149 | 2454.676 | 2137.638 | 2846.05 | 759.8086 | 0.5955159 | 5.972781e-05
0 | 2072 | 1929.977 | 1962.635 | 2916.333 | 750.3662 | 0.4044841 | 2.325098e-05
0.02 | 1876 | 1456.001 | 1786.839 | 2984.962 | 743.8304 | 0.2385861 | 8.709279e-06
0.04 | 1875 | 1124.826 | 1616.126 | 3052.048 | 739.3528 | 0.1262999 | 3.139057e-06
0.06 | 1825 | 931.2249 | 1455.87 | 3117.691 | 736.3068 | 0.06252 | 1.08866e-06
0.08 | 1473 | 829.2198 | 1310.416 | 3181.981 | 734.2445 | 0.02984785 | 3.632966e-07
0.1 | 1349 | 778.2662 | 1182.739 | 3244.996 | 732.8529 | 0.01399486 | 1.166559e-07
0.12 | 1202 | 753.4278 | 1074.316 | 3306.811 | 731.9158 | 0.006505359 | 3.604359e-08
0.14 | 1134 | 741.4276 | 985.21 | 3367.492 | 731.2858 | 0.003011703 | 1.071582e-08
0.16 | 1005 | 735.6319 | 914.311 | 3427.098 | 730.8626 | 0.001391661 | 3.065485e-09
0.18 | 861 | 732.8181 | 859.6731 | 3485.685 | 730.5785 | 0.0006425034 | 8.438182e-10
0.2 | 858 | 731.4386 | 818.8737 | 3543.304 | 730.3879 | 0.0002965119 | 2.234986e-10
0.22 | 768 | 730.7526 | 789.3401 | 3600 | 730.2601 | 0.0001368131 | 5.696088e-11
0.24 | 732 | 730.4051 | 768.6055 | 3655.817 | 730.1744 | 6.312131e-05 | 1.396866e-11
0.26 | 656 | 730.225 | 754.4791 | 3710.795 | 730.1169 | 2.912105e-05 | 3.296165e-12
0.28 | 710 | 730.129 | 745.1343 | 3764.97 | 730.0784 | 1.343477e-05 | 7.484094e-13
0.3 | 773 | 730.0762 | 739.128 | 3818.377 | 730.0525 | 6.197971e-06 | 1.635105e-13
0.32 | 734 | 730.0463 | 735.3742 | 3871.046 | 730.0352 | 2.85935e-06 | 3.437385e-14
0.34 | 773 | 730.0288 | 733.0912 | 3923.009 | 730.0236 | 1.31912e-06 | 6.953233e-15
0.36 | 703 | 730.0182 | 731.7387 | 3974.292 | 730.0158 | 6.085563e-07 | 1.353385e-15
0.38 | 734 | 730.0117 | 730.9574 | 4024.922 | 730.0106 | 2.807483e-07 | 2.534734e-16
0.4 | 768 | 730.0076 | 730.5168 | 4074.923 | 730.0071 | 1.29519e-07 | 4.567929e-17
0.42 | 833 | 730.005 | 730.2739 | 4124.318 | 730.0048 | 5.975164e-08 | 7.921043e-18
0.44 | 761 | 730.0033 | 730.1427 | 4173.128 | 730.0032 | 2.756551e-08 | 1.321665e-18
0.46 | 705 | 730.0022 | 730.0733 | 4221.374 | 730.0021 | 1.271693e-08 | 2.121958e-19
0.48 | 631 | 730.0015 | 730.0372 | 4269.075 | 730.0014 | 5.866765e-09 | 3.278146e-20
0.5 | 683 | 730.001 | 730.0187 | 4316.248 | 730.001 | 2.706543e-09 | 4.872993e-21
0.52 | 652 | 730.0007 | 730.0093 | 4362.912 | 730.0006 | 1.248623e-09 | 6.970106e-22
0.54 | 616 | 730.0004 | 730.0046 | 4409.082 | 730.0004 | 5.760332e-10 | 9.593103e-23
0.56 | 672 | 730.0003 | 730.0023 | 4454.773 | 730.0003 | 2.657442e-10 | 1.270442e-23
0.58 | 626 | 730.0002 | 730.0012 | 4500 | 730.0002 | 1.225971e-10 | 1.618926e-24
0.6 | 749 | 730.0001 | 730.0006 | 4544.777 | 730.0001 | 5.655829e-11 | 1.985066e-25
0.62 | 799 | 730.0001 | 730.0003 | 4589.118 | 730.0001 | 2.609231e-11 | 2.342066e-26
0.64 | 709 | 730.0001 | 730.0002 | 4633.034 | 730.0001 | 1.203729e-11 | 2.658884e-27
0.66 | 769 | 730 | 730.0001 | 4676.537 | 730 | 5.553223e-12 | 2.90453e-28
0.68 | 796 | 730 | 730 | 4719.64 | 730 | 2.561895e-12 | 3.053011e-29
0.7 | 814 | 730 | 730 | 4762.352 | 730 | 1.181892e-12 | 3.087856e-30
0.72 | 862 | 730 | 730 | 4804.685 | 730 | 5.452478e-13 | 3.005119e-31
0.74 | 828 | 730 | 730 | 4846.648 | 730 | 2.515418e-13 | 2.81412e-32
0.76 | 842 | 730 | 730 | 4888.251 | 730 | 1.16045e-13 | 2.53571e-33
0.78 | 810 | 730 | 730 | 4929.503 | 730 | 5.353561e-14 | 2.198531e-34
0.8 | 696 | 730 | 730 | 4970.412 | 730 | 2.469784e-14 | 1.834179e-35
0.82 | 569 | 730 | 730 | 5010.988 | 730 | 1.139398e-14 | 1.472404e-36
0.84 | 553 | 730 | 730 | 5051.237 | 730 | 5.256438e-15 | 1.137335e-37
0.86 | 710 | 730 | 730 | 5091.169 | 730 | 2.424978e-15 | 8.453295e-39
0.88 | 881 | 730 | 730 | 5130.789 | 730 | 1.118727e-15 | 6.045603e-40
0.9 | 931 | 730 | 730 | 5170.106 | 730 | 5.161077e-16 | 4.160345e-41
0.92 | 940 | 730 | 730 | 5209.127 | 730 | 2.380985e-16 | 2.754833e-42
0.94 | 750 | 730 | 730 | 5247.857 | 730 | 1.098431e-16 | 1.755243e-43
0.96 | 763 | 730 | 730 | 5286.303 | 730 | 5.067447e-17 | 1.076107e-44
0.98 | 835 | 730 | 730 | 5324.472 | 730 | 2.33779e-17 | 6.348183e-46
1 | 834 | 730 | 730 | 5362.369 | 730 | 1.078504e-17 | 3.60346e-47
1.02 | 750 | 730 | 730 | 5400 | 730 | 4.975515e-18 | 1.968186e-48
1.04 | 734 | 730 | 730 | 5437.371 | 730 | 2.295378e-18 | 1.0344e-49
1.06 | 696 | 730 | 730 | 5474.486 | 730 | 1.058938e-18 | 5.231031e-51
1.08 | 617 | 730 | 730 | 5511.352 | 730 | 4.88525e-19 | 2.545435e-52
1.1 | 539 | 730 | 730 | 5547.973 | 730 | 2.253736e-19 | 1.191826e-53
1.12 | 650 | 730 | 730 | 5584.353 | 730 | 1.039727e-19 | 5.369574e-55
1.14 | 781 | 730 | 730 | 5620.498 | 730 | 4.796624e-20 | 2.327785e-56
1.16 | 756 | 730 | 730 | 5656.412 | 730 | 2.21285e-20 | 9.710065e-58
1.18 | 610 | 730 | 730 | 5692.1 | 730 | 1.020865e-20 | 3.897422e-59
1.2 | 527 | 730 | 730 | 5727.565 | 730 | 4.709605e-21 | 1.505251e-60
1.22 | 565 | 730 | 730 | 5762.812 | 730 | 2.172705e-21 | 5.593921e-62
1.24 | 679 | 730 | 730 | 5797.844 | 730 | 1.002344e-21 | 2.000322e-63
1.26 | 674 | 730 | 730 | 5832.667 | 730 | 4.624164e-22 | 6.882714e-65
1.28 | 616 | 730 | 730 | 5867.282 | 730 | 2.133288e-22 | 2.278744e-66
1.3 | 709 | 730 | 730 | 5901.695 | 730 | 9.841602e-23 | 7.259514e-68