## Au
1.7 | 53461
1.68 | 51958
1.66 | 49883
1.64 | 50679
1.62 | 49040
1.6 | 46603
1.58 | 45846
1.56 | 46467
1.54 | 46723
1.52 | 45123
1.5 | 44311
1.48 | 43939
1.46 | 43961
1.44 | 44076
1.42 | 44007
1.4 | 44370
1.38 | 43266
1.36 | 42355
1.34 | 41566
1.32 | 41530
1.3 | 42655
1.28 | 42943
1.26 | 42808
1.24 | 43322
1.22 | 43614
1.2 | 42480
1.18 | 42802
1.16 | 42648
1.14 | 43305
1.12 | 44244
1.1 | 42758
1.08 | 43174
1.06 | 43448
1.04 | 43412
1.02 | 42759
1 | 42383
0.98 | 41903
0.96 | 41944
0.94 | 41934
0.92 | 43065
0.9 | 43191
0.88 | 43971
0.86 | 42732
0.84 | 44005
0.82 | 44010
0.8 | 43331
0.78 | 42294
0.76 | 42041
0.74 | 42478
0.72 | 41595
0.7 | 42491
0.68 | 42867
0.66 | 42238
0.64 | 42625
0.62 | 42665
0.6 | 41986
0.58 | 43390
0.56 | 42651
0.54 | 43017
0.52 | 41780
0.5 | 41415
0.48 | 41840
0.46 | 41839
0.44 | 44185
0.42 | 44112
0.4 | 43719
0.38 | 41457
0.36 | 40985
0.34 | 41787
0.32 | 42120
0.3 | 42763
0.28 | 43017
0.26 | 42035
0.24 | 42771
0.22 | 42355
0.2 | 42658
0.18 | 42150
0.16 | 41188
0.14 | 39317
0.12 | 37321
0.1 | 36869
0.08 | 33856
0.06 | 32187
0.04 | 30102
0.02 | 26603
0 | 23413
-0.02 | 20368
-0.04 | 17920
-0.06 | 15107
-0.08 | 12148
-0.1 | 9203
-0.12 | 6872
-0.14 | 5694
-0.16 | 4145
-0.18 | 2867
-0.2 | 1936
-0.22 | 1433
-0.24 | 1053
-0.26 | 587
-0.28 | 348
-0.3 | 172
-0.32 | 123
-0.34 | 35
-0.36 | 25
-0.38 | 21
-0.4 | 32
-0.42 | 70
-0.44 | 86
-0.46 | 95
-0.48 | 72
-0.5 | 59
-0.52 | 16
-0.54 | 60
-0.56 | 91
-0.58 | 126
-0.6 | 117
-0.62 | 168
-0.64 | 79
-0.66 | 70
-0.68 | 66
-0.7 | 78
-0.72 | 90
-0.74 | 152
-0.76 | 171
-0.78 | 72
-0.8 | 95
-0.82 | 70
-0.84 | 80
-0.86 | 86
-0.88 | 132
-0.9 | 102
-0.92 | 93
-0.94 | 49
-0.96 | 57
-0.98 | 73
-1 | 71
-1.02 | 114
-1.04 | 145
-1.06 | 71
-1.08 | 52
-1.1 | 22
--

## In2O3
3.7 | 326548
3.68 | 321359
3.66 | 319978
3.64 | 318941
3.62 | 316724
3.6 | 316629
3.58 | 314016
3.56 | 306997
3.54 | 302717
3.52 | 295911
3.5 | 292690
3.48 | 288886
3.46 | 283220
3.44 | 274465
3.42 | 265486
3.4 | 259605
3.38 | 250661
3.36 | 239120
3.34 | 228987
3.32 | 220531
3.3 | 209945
3.28 | 196576
3.26 | 186071
3.24 | 174756
3.22 | 162060
3.2 | 151163
3.18 | 140885
3.16 | 130353
3.14 | 118470
3.12 | 106740
3.1 | 96132
3.08 | 86511
3.06 | 77510
3.04 | 67854
3.02 | 58523
3 | 51160
2.98 | 45578
2.96 | 38937
2.94 | 31674
2.92 | 26812
2.9 | 22124
2.88 | 19529
2.86 | 16589
2.84 | 13420
2.82 | 11406
2.8 | 9580
2.78 | 8031
2.76 | 6617
2.74 | 5915
2.72 | 5003
2.7 | 4814
2.68 | 4487
2.66 | 4052
2.64 | 4021
2.62 | 3962
2.6 | 3665
2.58 | 3395
2.56 | 3001
2.54 | 2837
2.52 | 3152
2.5 | 3318
2.48 | 3294
2.46 | 2871
2.44 | 2639
2.42 | 2677
2.4 | 2833
2.38 | 3046
2.36 | 2997
2.34 | 3054
2.32 | 3137
2.3 | 2926
2.28 | 2829
2.26 | 2717
2.24 | 2650
2.22 | 2778
2.2 | 2970
2.18 | 2558
2.16 | 2537
2.14 | 2386
2.12 | 2548
2.1 | 2489
2.08 | 2504
2.06 | 2508
2.04 | 2366
2.02 | 2215
2 | 1980
1.98 | 1891
1.96 | 2016
1.94 | 2187
1.92 | 2028
1.9 | 2350
1.88 | 2466
1.86 | 2403
1.84 | 2036
1.82 | 1928
1.8 | 1656
1.78 | 1843
1.76 | 2063
1.74 | 1989
1.72 | 1618
1.7 | 1607
1.68 | 1494
1.66 | 1713
1.64 | 1697
1.62 | 1457
1.6 | 1434
1.58 | 1412
1.56 | 1419
1.54 | 1381
1.52 | 1542
1.5 | 1663
1.48 | 1640
1.46 | 1627
1.44 | 1490
1.42 | 1343
1.4 | 1154
1.38 | 1149
1.36 | 1337
1.34 | 1291
1.32 | 1282
1.3 | 1221
1.28 | 1401
1.26 | 1553
1.24 | 1374
1.22 | 1277
1.2 | 1329
1.18 | 1072
1.16 | 848
1.14 | 888
1.12 | 866
1.1 | 1016
1.08 | 969
1.06 | 1170
1.04 | 1159
1.02 | 1253
1 | 988
0.98 | 1196
0.96 | 1310
0.94 | 1430
0.92 | 1267
0.9 | 1155
0.88 | 1142
0.86 | 1206
0.84 | 1123
0.82 | 1374
0.8 | 1423
0.78 | 1173
0.76 | 1280
0.74 | 1338
0.72 | 1546
0.7 | 1469
0.68 | 1354
0.66 | 1214
0.64 | 1475
0.62 | 1483
0.6 | 1399
0.58 | 1408
0.56 | 1429
0.54 | 1514
0.52 | 1528
0.5 | 1750
0.48 | 1765
0.46 | 1739
0.44 | 1672
0.42 | 1723
0.4 | 1769
0.38 | 1989
0.36 | 2472
0.34 | 2524
0.32 | 2434
0.3 | 2515
0.28 | 2447
0.26 | 2816
0.24 | 3136
0.22 | 3551
0.2 | 3187
0.18 | 3016
0.16 | 2747
0.14 | 3145
0.12 | 3208
0.1 | 2880
0.08 | 2739
0.06 | 2179
0.04 | 2108
0.02 | 2149
0 | 2072
-0.02 | 1876
-0.04 | 1875
-0.06 | 1825
-0.08 | 1473
-0.1 | 1349
-0.12 | 1202
-0.14 | 1134
-0.16 | 1005
-0.18 | 861
-0.2 | 858
-0.22 | 768
-0.24 | 732
-0.26 | 656
-0.28 | 710
-0.3 | 773
-0.32 | 734
-0.34 | 773
-0.36 | 703
-0.38 | 734
-0.4 | 768
-0.42 | 833
-0.44 | 761
-0.46 | 705
-0.48 | 631
-0.5 | 683
-0.52 | 652
-0.54 | 616
-0.56 | 672
-0.58 | 626
-0.6 | 749
-0.62 | 799
-0.64 | 709
-0.66 | 769
-0.68 | 796
-0.7 | 814
-0.72 | 862
-0.74 | 828
-0.76 | 842
-0.78 | 810
-0.8 | 696
-0.82 | 569
-0.84 | 553
-0.86 | 710
-0.88 | 881
-0.9 | 931
-0.92 | 940
-0.94 | 750
-0.96 | 763
-0.98 | 835
-1 | 834
-1.02 | 750
-1.04 | 734
-1.06 | 696
-1.08 | 617
-1.1 | 539
-1.12 | 650
-1.14 | 781
-1.16 | 756
-1.18 | 610
-1.2 | 527
-1.22 | 565
-1.24 | 679
-1.26 | 674
-1.28 | 616
-1.3 | 709