## Pick out Elements
|  | Binding Energies of Photoelectron Peaks | [9 empty] | hν = | 5950 | [eV]
Element |  | 1s | 2s | 2p1/2 | 2p3/2 | 3s | 3p1/2 | 3p3/2 | 3d3/2 | 3d5/2 | 4s | 4p1/2 | 4p3/2 | 4d3/2 | 4d5/2 | 4f5/2 | 4f7/2 | 5s | 5p1/2 | 5p3/2 | 5d3/2 | 5d5/2 | 6s | 6p1/2 | 6p3/2
6 | C | 284.2 | -100 | -100 | -100 | -100 | -100 | -100 | -100 | -100 | -100 | -100 | -100 | -100 | -100 | -100 | -100 | -100 | -100 | -100 | -100 | -100 | -100 | -100 | -100
8 | O | 543.1 | 41.6 | -100 | -100 | -100 | -100 | -100 | -100 | -100 | -100 | -100 | -100 | -100 | -100 | -100 | -100 | -100 | -100 | -100 | -100 | -100 | -100 | -100 | -100
57 | La | 38925 | 6266 | 5891 | 5483 | 1362 | 1209 | 1128 | 853 | 836 | 274.7 | 205.8 | 196 | 105.3 | 102.5 | -100 | -100 | 34.3 | 19.3 | 16.8 | -100 | -100 | -100 | -100 | -100
38 | Sr | 16105 | 2216 | 2007 | 1940 | 358.7 | 280.3 | 270 | 136 | 134.2 | 38.9 | 21.3 | 20.1 | -100 | -100 | -100 | -100 | -100 | -100 | -100 | -100 | -100 | -100 | -100 | -100
27 | Co | 7709 | 925.1 | 793.2 | 778.1 | 101 | 58.9 | 59.9 | -100 | -100 | -100 | -100 | -100 | -100 | -100 | -100 | -100 | -100 | -100 | -100 | -100 | -100 | -100 | -100 | -100
73 | Ta | 67416 | 11682 | 11136 | 9881 | 2708 | 2469 | 2194 | 1793 | 1735 | 563.4 | 463.4 | 400.9 | 237.9 | 226.4 | 23.5 | 21.6 | 69.7 | 42.2 | 32.7 | -100 | -100 | -100 | -100 | -100
|  | -100 | -100 | -100 | -100 | -100 | -100 | -100 | -100 | -100 | -100 | -100 | -100 | -100 | -100 | -100 | -100 | -100 | -100 | -100 | -100 | -100 | -100 | -100 | -100
|  | -100 | -100 | -100 | -100 | -100 | -100 | -100 | -100 | -100 | -100 | -100 | -100 | -100 | -100 | -100 | -100 | -100 | -100 | -100 | -100 | -100 | -100 | -100 | -100
|  | -100 | -100 | -100 | -100 | -100 | -100 | -100 | -100 | -100 | -100 | -100 | -100 | -100 | -100 | -100 | -100 | -100 | -100 | -100 | -100 | -100 | -100 | -100 | -100
|  | -100 | -100 | -100 | -100 | -100 | -100 | -100 | -100 | -100 | -100 | -100 | -100 | -100 | -100 | -100 | -100 | -100 | -100 | -100 | -100 | -100 | -100 | -100 | -100
|  | Kinetic Energies of Photoelectron Peaks | [9 empty] | hν = | 5950 | [eV]
Element |  | 1s | 2s | 2p1/2 | 2p3/2 | 3s | 3p1/2 | 3p3/2 | 3d3/2 | 3d5/2 | 4s | 4p1/2 | 4p3/2 | 4d3/2 | 4d5/2 | 4f5/2 | 4f7/2 | 5s | 5p1/2 | 5p3/2 | 5d3/2 | 5d5/2 | 6s | 6p1/2 | 6p3/2
6 | C | 5665.8 | 0 | 0 | 0 | 0 | 0 | 0 | 0 | 0 | 0 | 0 | 0 | 0 | 0 | 0 | 0 | 0 | 0 | 0 | 0 | 0 | 0 | 0 | 0
8 | O | 5406.9 | 5908.4 | 0 | 0 | 0 | 0 | 0 | 0 | 0 | 0 | 0 | 0 | 0 | 0 | 0 | 0 | 0 | 0 | 0 | 0 | 0 | 0 | 0 | 0
57 | La | -32975 | -316 | 59 | 467 | 4588 | 4741 | 4822 | 5097 | 5114 | 5675.3 | 5744.2 | 5754 | 5844.7 | 5847.5 | 0 | 0 | 5915.7 | 5930.7 | 5933.2 | 0 | 0 | 0 | 0 | 0
38 | Sr | -10155 | 3734 | 3943 | 4010 | 5591.3 | 5669.7 | 5680 | 5814 | 5815.8 | 5911.1 | 5928.7 | 5929.9 | 0 | 0 | 0 | 0 | 0 | 0 | 0 | 0 | 0 | 0 | 0 | 0
27 | Co | -1759 | 5024.9 | 5156.8 | 5171.9 | 5849 | 5891.1 | 5890.1 | 0 | 0 | 0 | 0 | 0 | 0 | 0 | 0 | 0 | 0 | 0 | 0 | 0 | 0 | 0 | 0 | 0
73 | Ta | -61466 | -5732 | -5186 | -3931 | 3242 | 3481 | 3756 | 4157 | 4215 | 5386.6 | 5486.6 | 5549.1 | 5712.1 | 5723.6 | 5926.5 | 5928.4 | 5880.3 | 5907.8 | 5917.3 | 0 | 0 | 0 | 0 | 0
|  | 0 | 0 | 0 | 0 | 0 | 0 | 0 | 0 | 0 | 0 | 0 | 0 | 0 | 0 | 0 | 0 | 0 | 0 | 0 | 0 | 0 | 0 | 0 | 0
|  | 0 | 0 | 0 | 0 | 0 | 0 | 0 | 0 | 0 | 0 | 0 | 0 | 0 | 0 | 0 | 0 | 0 | 0 | 0 | 0 | 0 | 0 | 0 | 0
|  | 0 | 0 | 0 | 0 | 0 | 0 | 0 | 0 | 0 | 0 | 0 | 0 | 0 | 0 | 0 | 0 | 0 | 0 | 0 | 0 | 0 | 0 | 0 | 0
|  | 0 | 0 | 0 | 0 | 0 | 0 | 0 | 0 | 0 | 0 | 0 | 0 | 0 | 0 | 0 | 0 | 0 | 0 | 0 | 0 | 0 | 0 | 0 | 0
| Orbital | 1 | 2 | 3 | 3 | 4 | 5 | 5 | 6 | 6 | 7 | 8 | 8 | 9 | 9 | 10 | 10 | 11 | 12 | 12 | 13 | 13 | 14 | 15 | 15
H
He
Li
Be
B
C
N
O
F
Ne
Na
Mg
Al
Si
P
S
Cl
Ar
K
Ca
Sc
Ti
V
Cr
Mn
Fe
Co
Ni
Cu
Zn
Ga
Ge
As
Se
Br
Kr
Rb
Sr
Y
Zr
Nb
Mo
Tc
Ru
Rh
Pd
Ag
Cd
In
Sn
Sb
Te
I
Xe
Cs
Ba
La
Ce
Pr
Nd
Pm
Sm
Eu
Gd
Tb
Dy
Ho
Er
Tm
Yb
Lu
Hf
Ta
W
Re
Os
Ir
Pt
Au
Hg
Tl
Pb
Bi
Po
At
Rn
Fr
Ra
Ac
Th
Pa
U
|  | Photoelectron Peaks on Kinetic Energy | [9 empty] | hν = | 5950 | [eV]
|  | Photoelectron Peaks on Binding Energy | [9 empty] | hν = | 5950 | [eV]
6p
6s
5d
5p
5s
4f
4d
4p
4s
3d
3p
3s
2p
2s
1s
6p
6s
5d
5p
5s
4f
4d
4p
4s
3d
3p
3s
2p
2s
1s

## Kinetic Energｙ
|  |  | Kinetic Energies of Photoelectron Peaks | [9 empty] | hν = | 5948.56 | [eV]
| Element |  | 1s | 2s | 2p1/2 | 2p3/2 | 3s | 3p1/2 | 3p3/2 | 3d3/2 | 3d5/2 | 4s | 4p1/2 | 4p3/2 | 4d3/2 | 4d5/2 | 4f5/2 | 4f7/2 | 5s | 5p1/2 | 5p3/2 | 5d3/2 | 5d5/2 | 6s | 6p1/2 | 6p3/2
○ | 1 | H | 5934.96 | 0 | 0 | 0 | 0 | 0 | 0 | 0 | 0 | 0 | 0 | 0 | 0 | 0 | 0 | 0 | 0 | 0 | 0 | 0 | 0 | 0 | 0 | 0
○ | 2 | He | 5923.96 | 0 | 0 | 0 | 0 | 0 | 0 | 0 | 0 | 0 | 0 | 0 | 0 | 0 | 0 | 0 | 0 | 0 | 0 | 0 | 0 | 0 | 0 | 0
○ | 3 | Li | 5893.86 | 0 | 0 | 0 | 0 | 0 | 0 | 0 | 0 | 0 | 0 | 0 | 0 | 0 | 0 | 0 | 0 | 0 | 0 | 0 | 0 | 0 | 0 | 0
○ | 4 | Be | 5837.06 | 0 | 0 | 0 | 0 | 0 | 0 | 0 | 0 | 0 | 0 | 0 | 0 | 0 | 0 | 0 | 0 | 0 | 0 | 0 | 0 | 0 | 0 | 0
○ | 5 | B | 5760.56 | 0 | 0 | 0 | 0 | 0 | 0 | 0 | 0 | 0 | 0 | 0 | 0 | 0 | 0 | 0 | 0 | 0 | 0 | 0 | 0 | 0 | 0 | 0
● | 6 | C | 5664.36 | 0 | 0 | 0 | 0 | 0 | 0 | 0 | 0 | 0 | 0 | 0 | 0 | 0 | 0 | 0 | 0 | 0 | 0 | 0 | 0 | 0 | 0 | 0
○ | 7 | N | 5538.66 | 5911.26 | 0 | 0 | 0 | 0 | 0 | 0 | 0 | 0 | 0 | 0 | 0 | 0 | 0 | 0 | 0 | 0 | 0 | 0 | 0 | 0 | 0 | 0
● | 8 | O | 5405.46 | 5906.96 | 0 | 0 | 0 | 0 | 0 | 0 | 0 | 0 | 0 | 0 | 0 | 0 | 0 | 0 | 0 | 0 | 0 | 0 | 0 | 0 | 0 | 0
○ | 9 | F | 5251.86 | 0 | 0 | 0 | 0 | 0 | 0 | 0 | 0 | 0 | 0 | 0 | 0 | 0 | 0 | 0 | 0 | 0 | 0 | 0 | 0 | 0 | 0 | 0
○ | 10 | Ne | 5078.36 | 5900.06 | 5926.86 | 5926.96 | 0 | 0 | 0 | 0 | 0 | 0 | 0 | 0 | 0 | 0 | 0 | 0 | 0 | 0 | 0 | 0 | 0 | 0 | 0 | 0
○ | 11 | Na | 4877.76 | 5885.06 | 5917.91 | 5917.75 | 0 | 0 | 0 | 0 | 0 | 0 | 0 | 0 | 0 | 0 | 0 | 0 | 0 | 0 | 0 | 0 | 0 | 0 | 0 | 0
○ | 12 | Mg | 4645.56 | 5859.86 | 5898.78 | 5899.06 | 0 | 0 | 0 | 0 | 0 | 0 | 0 | 0 | 0 | 0 | 0 | 0 | 0 | 0 | 0 | 0 | 0 | 0 | 0 | 0
○ | 13 | Al | 4388.96 | 5830.76 | 5875.61 | 5876.01 | 0 | 0 | 0 | 0 | 0 | 0 | 0 | 0 | 0 | 0 | 0 | 0 | 0 | 0 | 0 | 0 | 0 | 0 | 0 | 0
● | 14 | Si | 4109.56 | 5798.86 | 5848.74 | 5849.14 | 0 | 0 | 0 | 0 | 0 | 0 | 0 | 0 | 0 | 0 | 0 | 0 | 0 | 0 | 0 | 0 | 0 | 0 | 0 | 0
○ | 15 | P | 3803.06 | 5759.56 | 5812.56 | 5813.56 | 0 | 0 | 0 | 0 | 0 | 0 | 0 | 0 | 0 | 0 | 0 | 0 | 0 | 0 | 0 | 0 | 0 | 0 | 0 | 0
○ | 16 | S | 3476.56 | 5717.66 | 5784.96 | 5786.06 | 0 | 0 | 0 | 0 | 0 | 0 | 0 | 0 | 0 | 0 | 0 | 0 | 0 | 0 | 0 | 0 | 0 | 0 | 0 | 0
○ | 17 | Cl | 3126.16 | 5678.56 | 5746.56 | 5748.56 | 0 | 0 | 0 | 0 | 0 | 0 | 0 | 0 | 0 | 0 | 0 | 0 | 0 | 0 | 0 | 0 | 0 | 0 | 0 | 0
○ | 18 | Ar | 2742.66 | 5622.26 | 5697.96 | 5700.16 | 5919.26 | 5932.66 | 5932.86 | 0 | 0 | 0 | 0 | 0 | 0 | 0 | 0 | 0 | 0 | 0 | 0 | 0 | 0 | 0 | 0 | 0
○ | 19 | K | 2340.16 | 5569.96 | 5651.26 | 5653.96 | 5913.76 | 5930.26 | 5930.26 | 0 | 0 | 0 | 0 | 0 | 0 | 0 | 0 | 0 | 0 | 0 | 0 | 0 | 0 | 0 | 0 | 0
○ | 20 | Ca | 1910.06 | 5510.16 | 5598.86 | 5602.36 | 5904.26 | 5923.16 | 5923.16 | 0 | 0 | 0 | 0 | 0 | 0 | 0 | 0 | 0 | 0 | 0 | 0 | 0 | 0 | 0 | 0 | 0
○ | 21 | Sc | 1456.56 | 5450.56 | 5544.96 | 5549.86 | 5897.46 | 5920.26 | 5920.26 | 0 | 0 | 0 | 0 | 0 | 0 | 0 | 0 | 0 | 0 | 0 | 0 | 0 | 0 | 0 | 0 | 0
○ | 22 | Ti | 982.56 | 5387.66 | 5488.36 | 5494.76 | 5889.86 | 5915.96 | 5915.96 | 0 | 0 | 0 | 0 | 0 | 0 | 0 | 0 | 0 | 0 | 0 | 0 | 0 | 0 | 0 | 0 | 0
○ | 23 | V | 483.56 | 5321.86 | 5428.76 | 5436.46 | 5882.26 | 5911.36 | 5911.36 | 0 | 0 | 0 | 0 | 0 | 0 | 0 | 0 | 0 | 0 | 0 | 0 | 0 | 0 | 0 | 0 | 0
○ | 24 | Cr | -40.44 | 5252.56 | 5364.76 | 5374.46 | 5874.46 | 5906.36 | 5906.36 | 0 | 0 | 0 | 0 | 0 | 0 | 0 | 0 | 0 | 0 | 0 | 0 | 0 | 0 | 0 | 0 | 0
○ | 25 | Mn | -590.44 | 5179.46 | 5298.66 | 5309.86 | 5866.26 | 5901.36 | 5901.36 | 0 | 0 | 0 | 0 | 0 | 0 | 0 | 0 | 0 | 0 | 0 | 0 | 0 | 0 | 0 | 0 | 0
○ | 26 | Fe | -1163.44 | 5103.96 | 5228.66 | 5241.76 | 5857.26 | 5895.86 | 5895.86 | 0 | 0 | 0 | 0 | 0 | 0 | 0 | 0 | 0 | 0 | 0 | 0 | 0 | 0 | 0 | 0 | 0
○ | 27 | Co | -1760.44 | 5023.46 | 5155.36 | 5170.46 | 5847.56 | 5889.66 | 5888.66 | 0 | 0 | 0 | 0 | 0 | 0 | 0 | 0 | 0 | 0 | 0 | 0 | 0 | 0 | 0 | 0 | 0
○ | 28 | Ni | -2384.44 | 4939.96 | 5078.56 | 5095.86 | 5837.76 | 5880.56 | 5882.36 | 0 | 0 | 0 | 0 | 0 | 0 | 0 | 0 | 0 | 0 | 0 | 0 | 0 | 0 | 0 | 0 | 0
○ | 29 | Cu | -3030.44 | 4851.86 | 4996.26 | 5015.86 | 5826.06 | 5871.26 | 5873.46 | 0 | 0 | 0 | 0 | 0 | 0 | 0 | 0 | 0 | 0 | 0 | 0 | 0 | 0 | 0 | 0 | 0
○ | 30 | Zn | -3710.44 | 4752.36 | 4903.66 | 4926.76 | 5808.76 | 5857.16 | 5859.96 | 5938.36 | 5938.46 | 0 | 0 | 0 | 0 | 0 | 0 | 0 | 0 | 0 | 0 | 0 | 0 | 0 | 0 | 0
○ | 31 | Ga | -4418.44 | 4649.56 | 4805.36 | 4832.16 | 5789.06 | 5845.06 | 5848.56 | 5929.86 | 5929.86 | 0 | 0 | 0 | 0 | 0 | 0 | 0 | 0 | 0 | 0 | 0 | 0 | 0 | 0 | 0
○ | 32 | Ge | -5154.44 | 4533.96 | 4700.46 | 4731.56 | 5768.46 | 5823.66 | 5827.76 | 5918.76 | 5919.36 | 0 | 0 | 0 | 0 | 0 | 0 | 0 | 0 | 0 | 0 | 0 | 0 | 0 | 0 | 0
○ | 33 | As | -5918.44 | 4421.56 | 4589.46 | 4624.96 | 5743.86 | 5802.36 | 5807.36 | 5906.86 | 5906.86 | 0 | 0 | 0 | 0 | 0 | 0 | 0 | 0 | 0 | 0 | 0 | 0 | 0 | 0 | 0
○ | 34 | Se | -6709.44 | 4296.56 | 4474.26 | 4514.66 | 5718.96 | 5782.06 | 5787.86 | 5893.06 | 5893.96 | 0 | 0 | 0 | 0 | 0 | 0 | 0 | 0 | 0 | 0 | 0 | 0 | 0 | 0 | 0
○ | 35 | Br | -7525.44 | 4166.56 | 4352.56 | 4398.56 | 5691.56 | 5759.56 | 5766.56 | 5878.56 | 5879.56 | 0 | 0 | 0 | 0 | 0 | 0 | 0 | 0 | 0 | 0 | 0 | 0 | 0 | 0 | 0
○ | 36 | Kr | -8377.44 | 4027.56 | 4217.66 | 4270.16 | 5655.76 | 5726.36 | 5734.16 | 5853.56 | 5854.76 | 5921.06 | 5934.46 | 5934.46 | 0 | 0 | 0 | 0 | 0 | 0 | 0 | 0 | 0 | 0 | 0 | 0
○ | 37 | Rb | -9251.44 | 3883.56 | 4084.56 | 4144.56 | 5621.86 | 5699.86 | 5709.46 | 5835.56 | 5836.56 | 5918.06 | 5932.26 | 5933.26 | 0 | 0 | 0 | 0 | 0 | 0 | 0 | 0 | 0 | 0 | 0 | 0
○ | 38 | Sr | -10156.44 | 3732.56 | 3941.56 | 4008.56 | 5589.86 | 5668.26 | 5678.56 | 5812.56 | 5814.36 | 5909.66 | 5927.26 | 5928.46 | 0 | 0 | 0 | 0 | 0 | 0 | 0 | 0 | 0 | 0 | 0 | 0
○ | 39 | Y | -11089.44 | 3575.56 | 3792.56 | 3868.56 | 5556.56 | 5637.96 | 5649.76 | 5790.86 | 5792.76 | 5904.76 | 5924.16 | 5925.46 | 0 | 0 | 0 | 0 | 0 | 0 | 0 | 0 | 0 | 0 | 0 | 0
○ | 40 | Zr | -12049.44 | 3416.56 | 3641.56 | 3725.56 | 5518.26 | 5605.06 | 5618.76 | 5767.46 | 5769.76 | 5897.96 | 5920.06 | 5921.46 | 0 | 0 | 0 | 0 | 0 | 0 | 0 | 0 | 0 | 0 | 0 | 0
○ | 41 | Nb | -13037.44 | 3250.56 | 3483.56 | 3577.56 | 5481.96 | 5572.46 | 5587.96 | 5743.56 | 5746.26 | 5892.16 | 5915.96 | 5917.76 | 0 | 0 | 0 | 0 | 0 | 0 | 0 | 0 | 0 | 0 | 0 | 0
○ | 42 | Mo | -14051.44 | 3082.56 | 3323.56 | 3428.56 | 5442.26 | 5536.96 | 5554.56 | 5717.46 | 5720.66 | 5885.36 | 5910.96 | 5913.06 | 0 | 0 | 0 | 0 | 0 | 0 | 0 | 0 | 0 | 0 | 0 | 0
○ | 43 | Tc | -15095.44 | 2905.56 | 3155.56 | 3271.56 | 5404.56 | 5500.96 | 5530.86 | 5690.96 | 5694.66 | 5879.06 | 5906.26 | 5908.66 | 0 | 0 | 0 | 0 | 0 | 0 | 0 | 0 | 0 | 0 | 0 | 0
○ | 44 | Ru | -16168.44 | 2724.56 | 2981.56 | 3110.56 | 5362.46 | 5465.06 | 5487.16 | 5664.36 | 5668.56 | 5873.56 | 5902.26 | 5905.36 | 0 | 0 | 0 | 0 | 0 | 0 | 0 | 0 | 0 | 0 | 0 | 0
○ | 45 | Rh | -17271.44 | 2536.56 | 2802.56 | 2944.56 | 5320.46 | 5427.26 | 5452.06 | 5636.66 | 5641.36 | 5867.16 | 5898.06 | 5901.26 | 0 | 0 | 0 | 0 | 0 | 0 | 0 | 0 | 0 | 0 | 0 | 0
○ | 46 | Pd | -18401.44 | 2344.56 | 2618.56 | 2775.56 | 5276.96 | 5388.66 | 5416.26 | 5608.06 | 5613.36 | 5861.46 | 5892.86 | 5897.66 | 0 | 0 | 0 | 0 | 0 | 0 | 0 | 0 | 0 | 0 | 0 | 0
○ | 47 | Ag | -19565.44 | 2142.56 | 2424.56 | 2597.56 | 5229.56 | 5344.76 | 5375.56 | 5574.56 | 5580.26 | 5851.56 | 5884.86 | 5890.26 | 0 | 0 | 0 | 0 | 0 | 0 | 0 | 0 | 0 | 0 | 0 | 0
○ | 48 | Cd | -20762.44 | 1930.56 | 2221.56 | 2410.56 | 5176.56 | 5295.96 | 5330.16 | 5536.66 | 5543.36 | 5838.76 | 5884.66 | 5884.66 | 5936.86 | 5937.86 | 0 | 0 | 0 | 0 | 0 | 0 | 0 | 0 | 0 | 0
○ | 49 | In | -21991.44 | 1710.56 | 2010.56 | 2218.56 | 5121.36 | 5245.36 | 5283.26 | 5497.16 | 5504.66 | 5825.66 | 5875.06 | 5875.06 | 5930.86 | 5931.66 | 0 | 0 | 0 | 0 | 0 | 0 | 0 | 0 | 0 | 0
○ | 50 | Sn | -23251.44 | 1483.56 | 1792.56 | 2019.56 | 5063.86 | 5192.06 | 5233.96 | 5455.36 | 5463.66 | 5811.46 | 5864.96 | 5864.96 | 5923.66 | 5924.66 | 0 | 0 | 0 | 0 | 0 | 0 | 0 | 0 | 0 | 0
○ | 51 | Sb | -24542.44 | 1250.56 | 1568.56 | 1816.56 | 5002.56 | 5135.86 | 5182.16 | 5411.06 | 5420.36 | 5795.36 | 5852.96 | 5852.96 | 5915.26 | 5916.46 | 0 | 0 | 0 | 0 | 0 | 0 | 0 | 0 | 0 | 0
○ | 52 | Te | -25865.44 | 1009.56 | 1336.56 | 1607.56 | 4942.56 | 5077.76 | 5128.56 | 5365.16 | 5375.56 | 5779.16 | 5845.26 | 5845.26 | 5906.66 | 5908.16 | 0 | 0 | 0 | 0 | 0 | 0 | 0 | 0 | 0 | 0
○ | 53 | I | -27220.44 | 760.56 | 1096.56 | 1391.56 | 4876.56 | 5017.56 | 5073.56 | 5317.76 | 5329.26 | 5762.56 | 5825.56 | 5825.56 | 5897.96 | 5899.66 | 0 | 0 | 0 | 0 | 0 | 0 | 0 | 0 | 0 | 0
○ | 54 | Xe | -28612.44 | 495.56 | 841.56 | 1162.56 | 4799.86 | 4946.46 | 5007.96 | 5259.56 | 5272.16 | 5735.36 | 5801.86 | 5803.06 | 5879.06 | 5881.06 | - | - | 5925.26 | 5935.16 | 5936.46 | 0 | 0 | 0 | 0 | 0
○ | 55 | Cs | -30036.44 | 234.56 | 589.56 | 936.56 | 4737.56 | 4877.56 | 4945.56 | 5208.06 | 5221.96 | 5716.26 | 5776.16 | 5787.26 | 5868.76 | 5871.06 | - | - | 5925.86 | 5934.36 | 5936.46 | 0 | 0 | 0 | 0 | 0
○ | 56 | Ba | -31492.44 | -40.44 | 324.56 | 701.56 | 4655.56 | 4811.56 | 4885.56 | 5152.86 | 5168.06 | 5695.06 | 5756.56 | 5769.96 | 5855.96 | 5858.66 | - | - | 5918.26 | 5931.56 | 5933.76 | 0 | 0 | 0 | 0 | 0
○ | 57 | La | -32976.44 | -317.44 | 57.56 | 465.56 | 4586.56 | 4739.56 | 4820.56 | 5095.56 | 5112.56 | 5673.86 | 5742.76 | 5752.56 | 5843.26 | 5846.06 | - | - | 5914.26 | 5929.26 | 5931.76 | 0 | 0 | 0 | 0 | 0
○ | 58 | Ce | -34494.44 | -600.44 | -215.44 | 225.56 | 4512.56 | 4674.56 | 4761.56 | 5046.16 | 5064.76 | 5657.56 | 5725.36 | 5742.06 | 5839.56 | - | 5948.46 | 5948.46 | 5910.76 | 5928.76 | 5931.56 | 0 | 0 | 0 | 0 | 0
○ | 59 | Pr | -36042.44 | -886.44 | -491.44 | -15.44 | 4437.56 | 4611.56 | 4706.56 | 5000.26 | 5019.76 | 5644.06 | 5712.26 | 5730.96 | 5833.46 | 5833.46 | 5946.56 | 5946.56 | 5911.16 | 5926.26 | 5926.26 | 0 | 0 | 0 | 0 | 0
○ | 60 | Nd | -37620.44 | -1177.44 | -773.44 | -259.44 | 4373.56 | 4545.56 | 4651.56 | 4945.26 | 4968.16 | 5629.36 | 5705.26 | 5723.96 | 5828.06 | 5828.06 | 5947.06 | 5947.06 | 5911.06 | 5927.46 | 5927.46 | 0 | 0 | 0 | 0 | 0
○ | 61 | Pm | -39235.44 | -1479.44 | -1064.44 | -510.44 | - | 4477.56 | 4591.56 | 4896.56 | 4921.56 | - | 5706.56 | 5706.56 | 5828.56 | 5828.56 | - | - | - | - | - | 0 | 0 | 0 | 0 | 0
○ | 62 | Sm | -40885.44 | -1788.44 | -1363.44 | -767.44 | 4225.56 | 4407.56 | 4528.56 | 4837.66 | 4865.16 | 5601.36 | 5682.96 | 5701.16 | 5819.56 | 5819.56 | 5943.36 | 5943.36 | 5911.16 | 5927.26 | 5927.26 | 0 | 0 | 0 | 0 | 0
○ | 63 | Eu | -42570.44 | -2103.44 | -1668.44 | -1028.44 | 4148.56 | 4334.56 | 4467.56 | 4789.96 | 4821.06 | 5588.56 | 5664.56 | 5691.56 | 5815.56 | 5820.86 | 0 | 0 | 5916.56 | 5926.56 | 5926.56 | 0 | 0 | 0 | 0 | 0
○ | 64 | Gd | -44290.44 | -2427.44 | -1981.44 | -1294.44 | 4067.56 | 4260.56 | 4404.56 | 4726.66 | 4758.96 | 5569.96 | 5662.56 | 5677.56 | - | 5805.96 | 5939.96 | 5939.96 | 5912.56 | 5920.56 | 5927.56 | 0 | 0 | 0 | 0 | 0
○ | 65 | Tb | -46047.44 | -2759.44 | -2303.44 | -1565.44 | 3980.56 | 4180.56 | 4337.56 | 4671.66 | 4707.46 | 5552.56 | 5626.16 | 5664.46 | 5798.06 | 5798.06 | 5940.86 | 5946.16 | 5902.96 | 5919.86 | 5925.96 | 0 | 0 | 0 | 0 | 0
○ | 66 | Dy | -47840.44 | -3097.44 | -2632.44 | -1841.44 | 3901.56 | 4106.56 | 4272.56 | 4615.56 | 4655.96 | 5534.36 | 5615.06 | 5655.36 | 5794.96 | 5794.96 | 5940.56 | 5944.26 | 5898.66 | 5922.26 | 5922.26 | 0 | 0 | 0 | 0 | 0
○ | 67 | Ho | -49669.44 | -3445.44 | -2969.44 | -2122.44 | 3820.56 | 4025.56 | 4207.56 | 4556.56 | 4597.56 | 5516.16 | 5605.06 | 5640.36 | 5788.56 | 5788.56 | 5939.96 | 5943.36 | 5899.26 | 5917.76 | 5924.46 | 0 | 0 | 0 | 0 | 0
○ | 68 | Er | -51537.44 | -3802.44 | -3315.44 | -2409.44 | 3741.56 | 3942.56 | 4136.56 | 4495.56 | 4539.56 | 5498.76 | 5582.36 | 5628.36 | 5780.96 | 5780.96 | - | 5943.86 | 5897.96 | 5917.16 | 5923.86 | 0 | 0 | 0 | 0 | 0
○ | 69 | Tm | -53441.44 | -4167.44 | -3668.44 | -2699.44 | 3641.56 | 3858.56 | 4063.56 | 4433.56 | 4480.56 | 5477.66 | 5562.66 | 5615.96 | 5773.06 | 5773.06 | - | 5943.96 | 5893.86 | 5916.76 | 5923.56 | 0 | 0 | 0 | 0 | 0
○ | 70 | Yb | -55383.44 | -4537.44 | -4029.44 | -2995.44 | 3550.56 | 3775.56 | 3998.56 | 4372.56 | 4420.56 | 5468.06 | 5559.86 | 5608.86 | 5757.36 | 5766.16 | 5946.06 | 5947.26 | 5896.56 | 5918.26 | 5924.46 | 0 | 0 | 0 | 0 | 0
○ | 71 | Lu | -57365.44 | -4921.44 | -4400.44 | -3295.44 | 3457.56 | 3684.56 | 3924.56 | 4309.56 | 4359.56 | 5441.76 | 5536.16 | 5589.36 | 5742.46 | 5752.26 | 5939.66 | 5941.06 | 5891.26 | 5914.96 | 5921.86 | 0 | 0 | 0 | 0 | 0
○ | 72 | Hf | -59402.44 | -5322.44 | -4790.44 | -3612.44 | 3347.56 | 3583.56 | 3840.56 | 4232.56 | 4286.56 | 5410.56 | 5510.36 | 5567.86 | 5728.56 | 5737.06 | 5932.66 | 5934.36 | 5884.36 | 5910.56 | 5918.66 | 0 | 0 | 0 | 0 | 0
○ | 73 | Ta | -61467.44 | -5733.44 | -5187.44 | -3932.44 | 3240.56 | 3479.56 | 3754.56 | 4155.56 | 4213.56 | 5385.16 | 5485.16 | 5547.66 | 5710.66 | 5722.16 | 5925.06 | 5926.96 | 5878.86 | 5906.36 | 5915.86 | 0 | 0 | 0 | 0 | 0
○ | 74 | W | -63576.44 | -6151.44 | -5595.44 | -4258.44 | 3128.56 | 3373.56 | 3667.56 | 4076.56 | 4139.56 | 5354.46 | 5458.16 | 5524.96 | 5692.66 | 5705.06 | 5914.96 | 5917.16 | 5872.96 | 5903.26 | 5911.76 | 0 | 0 | 0 | 0 | 0
○ | 75 | Re | -65727.44 | -6578.44 | -6010.44 | -4586.44 | 3016.56 | 3266.56 | 3581.56 | 3999.56 | 4065.56 | 5323.16 | 5429.86 | 5501.76 | 5674.66 | 5688.06 | 5905.66 | 5908.06 | 5865.56 | 5902.96 | 5913.96 | 0 | 0 | 0 | 0 | 0
○ | 76 | Os | -67922.44 | -7019.44 | -6436.44 | -4922.44 | 2899.56 | 3156.56 | 3491.56 | 3917.56 | 3988.56 | 5290.36 | 5399.46 | 5477.86 | 5655.46 | 5670.06 | 5895.16 | 5897.86 | 5864.56 | 5890.56 | 5904.06 | 0 | 0 | 0 | 0 | 0
○ | 77 | Ir | -70162.44 | -7470.44 | -6875.44 | -5266.44 | 2774.56 | 3039.56 | 3397.56 | 3832.56 | 3908.56 | 5257.46 | 5370.76 | 5452.76 | 5636.66 | 5652.26 | 5884.76 | 5887.76 | 5853.36 | 5885.56 | 5900.56 | 0 | 0 | 0 | 0 | 0
○ | 78 | Pt | -72446.44 | -7931.44 | -7324.44 | -5615.44 | 2652.56 | 2921.56 | 3303.56 | 3746.56 | 3826.56 | 5223.16 | 5339.46 | 5429.16 | 5616.96 | 5633.96 | 5874.06 | 5877.36 | 5846.86 | 5883.26 | 5896.86 | 0 | 0 | 0 | 0 | 0
● | 79 | Au | -74776.44 | -8404.44 | -7785.44 | -5970.44 | 2523.56 | 2800.56 | 3205.56 | 3657.56 | 3742.56 | 5186.46 | 5305.86 | 5402.26 | 5595.36 | 5613.46 | 5860.96 | 5864.56 | 5841.36 | 5874.36 | 5891.36 | 0 | 0 | 0 | 0 | 0
○ | 80 | Hg | -77153.44 | -8890.44 | -8260.44 | -6335.44 | 2386.56 | 2669.56 | 3101.56 | 3563.56 | 3653.56 | 5146.36 | 5268.36 | 5371.96 | 5570.36 | 5589.76 | 5844.56 | 5848.66 | 5821.56 | 5865.46 | 5884.06 | 5938.96 | 5940.76 | 0 | 0 | 0
○ | 81 | Tl | -79581.44 | -9398.44 | -8749.44 | -6709.44 | 2244.56 | 2532.56 | 2991.56 | 3463.56 | 3559.56 | 5102.36 | 5228.06 | 5339.06 | 5542.86 | 5563.56 | 5826.36 | 5830.76 | 5812.56 | 5853.96 | 5875.06 | 5933.86 | 5936.06 | 0 | 0 | 0
○ | 82 | Pb | -82056.44 | -9912.44 | -9251.44 | -7086.44 | 2097.56 | 2394.56 | 2882.56 | 3362.56 | 3464.56 | 5056.76 | 5186.66 | 5305.06 | 5514.26 | 5536.36 | 5806.86 | 5811.66 | 5801.56 | 5842.16 | 5865.26 | 5927.86 | 5930.46 | 0 | 0 | 0
○ | 83 | Bi | -84575.44 | -10439.44 | -9762.44 | -7470.44 | 1949.56 | 2252.56 | 2771.56 | 3260.56 | 3368.56 | 5009.56 | 5143.36 | 5269.76 | 5484.56 | 5508.46 | 5786.26 | 5791.56 | 5789.26 | 5829.56 | 5855.96 | 5921.66 | 5924.76 | 0 | 0 | 0
○ | 84 | Po | -87156.44 | -10990.44 | -10295.44 | -7865.44 | 1799.56 | 2094.56 | 2646.56 | 3150.56 | 3265.56 | 4953.56 | 5097.56 | 5243.56 | 5448.56 | 5475.56 | 5764.56 | 5764.56 | 5771.56 | 5816.56 | 5844.56 | 5917.56 | 5917.56 | 0 | 0 | 0
○ | 85 | At | -89781.44 | -11544.44 | -10836.44 | -8265.44 | 1631.56 | 1940.56 | 2522.56 | 3039.56 | 3161.56 | 4906.56 | 5062.56 | 5208.56 | 5415.56 | 5441.56 | 5738.56 | 5738.56 | 5753.56 | 5800.56 | 5833.56 | 5908.56 | 5908.56 | 0 | 0 | 0
○ | 86 | Rn | -92455.44 | -12100.44 | -11388.44 | -8670.44 | 1466.56 | 1789.56 | 2410.56 | 2926.56 | 3056.56 | 4851.56 | 5019.56 | 5180.56 | 5381.56 | 5407.56 | 5710.56 | 5710.56 | 5734.56 | 5784.56 | 5821.56 | 5900.56 | 5900.56 | 5922.56 | 0 | 0
○ | 87 | Fr | -95188.44 | -12690.44 | -11958.44 | -9082.44 | 1296.56 | 1621.56 | 2285.56 | 2812.56 | 2948.56 | 4795.56 | 4968.56 | 5138.56 | 5345.56 | 5371.56 | 5680.56 | 5680.56 | 5714.56 | 5766.56 | 5808.56 | 5890.56 | 5890.56 | 5914.56 | 5933.56 | 5933.56
○ | 88 | Ra | -97973.44 | -13288.44 | -12535.44 | -9495.44 | 1126.56 | 1458.56 | 2156.56 | 2700.56 | 2843.56 | 4740.56 | 4890.56 | 5069.56 | 5312.56 | 5345.56 | 5649.56 | 5649.56 | 5694.56 | 5748.56 | 5795.56 | 5880.56 | 5880.56 | 5904.56 | 5929.56 | 5929.56
○ | 89 | Ac | -100806.44 | -13891.44 | -13134.44 | -9922.44 | 946.56 | 1292.56 | 2039.56 | 2578.56 | 2729.56 | 4679.56 | 4868.56 | 5058.56 | 5273.56 | 5309.56 | 5629.56 | 5629.56 | 5676.56 | 5733.56 | 5781.56 | 5868.56 | 5868.56 | - | - | -
○ | 90 | Th | -103702.44 | -14523.44 | -13744.44 | -10351.44 | 766.56 | 1118.56 | 1902.56 | 2457.56 | 2616.56 | 4618.56 | 4780.56 | 4982.16 | 5236.46 | 5273.36 | 5606.16 | 5615.46 | 5658.56 | 5719.56 | 5766.56 | 5856.06 | 5863.16 | 5907.16 | 5924.06 | 5931.96
○ | 91 | Pa | -106652.44 | -15156.44 | -14365.44 | -10784.44 | 581.56 | 947.56 | 1774.56 | 2337.56 | 2506.56 | 4561.56 | 4724.56 | 4941.56 | 5205.56 | 5240.56 | 5577.56 | 5588.56 | 5638.56 | 5716.56 | 5716.56 | 5854.56 | 5854.56 | - | - | -
○ | 92 | U | -109657.44 | -15808.44 | -14999.44 | -11217.44 | 400.56 | 766.56 | 1645.56 | 2220.56 | 2396.56 | 4509.56 | 4677.56 | 4905.56 | 5170.26 | 5212.36 | 5560.36 | 5571.16 | 5627.56 | 5691.56 | 5756.56 | 5845.76 | 5854.36 | 5904.66 | 5921.76 | 5931.76
| Element |  | 1s | 2s | 2p1/2 | 2p3/2 | 3s | 3p1/2 | 3p3/2 | 3d3/2 | 3d5/2 | 4s | 4p1/2 | 4p3/2 | 4d3/2 | 4d5/2 | 4f5/2 | 4f7/2 | 5s | 5p1/2 | 5p3/2 | 5d3/2 | 5d5/2 | 6s | 6p1/2 | 6p3/2

## Binding Energy
Binding Energies of Photoelectron Peaks
| Element |  | 1s | 2s | 2p1/2 | 2p3/2 | 3s | 3p1/2 | 3p3/2 | 3d3/2 | 3d5/2 | 4s | 4p1/2 | 4p3/2 | 4d3/2 | 4d5/2 | 4f5/2 | 4f7/2 | 5s | 5p1/2 | 5p3/2 | 5d3/2 | 5d5/2 | 6s | 6p1/2 | 6p3/2
○ | 1 | H | 13.6
○ | 2 | He | 24.6
○ | 3 | Li | 54.7
○ | 4 | Be | 111.5
○ | 5 | B | 188
● | 6 | C | 284.2
○ | 7 | N | 409.9 | 37.3
● | 8 | O | 543.1 | 41.6
○ | 9 | F | 696.7
○ | 10 | Ne | 870.2 | 48.5 | 21.7 | 21.6
○ | 11 | Na | 1070.8 | 63.5 | 30.65 | 30.81
○ | 12 | Mg | 1303 | 88.7 | 49.78 | 49.5
○ | 13 | Al | 1559.6 | 117.8 | 72.95 | 72.55
● | 14 | Si | 1839 | 149.7 | 99.82 | 99.42
○ | 15 | P | 2145.5 | 189 | 136 | 135
○ | 16 | S | 2472 | 230.9 | 163.6 | 162.5
○ | 17 | Cl | 2822.4 | 270 | 202 | 200
○ | 18 | Ar | 3205.9 | 326.3 | 250.6 | 248.4 | 29.3 | 15.9 | 15.7
○ | 19 | K | 3608.4 | 378.6 | 297.3 | 294.6 | 34.8 | 18.3 | 18.3
○ | 20 | Ca | 4038.5 | 438.4 | 349.7 | 346.2 | 44.3 | 25.4 | 25.4
○ | 21 | Sc | 4492 | 498 | 403.6 | 398.7 | 51.1 | 28.3 | 28.3
○ | 22 | Ti | 4966 | 560.9 | 460.2 | 453.8 | 58.7 | 32.6 | 32.6
○ | 23 | V | 5465 | 626.7 | 519.8 | 512.1 | 66.3 | 37.2 | 37.2
○ | 24 | Cr | 5989 | 696 | 583.8 | 574.1 | 74.1 | 42.2 | 42.2
○ | 25 | Mn | 6539 | 769.1 | 649.9 | 638.7 | 82.3 | 47.2 | 47.2
○ | 26 | Fe | 7112 | 844.6 | 719.9 | 706.8 | 91.3 | 52.7 | 52.7
○ | 27 | Co | 7709 | 925.1 | 793.2 | 778.1 | 101 | 58.9 | 59.9
○ | 28 | Ni | 8333 | 1008.6 | 870 | 852.7 | 110.8 | 68 | 66.2
○ | 29 | Cu | 8979 | 1096.7 | 952.3 | 932.7 | 122.5 | 77.3 | 75.1
● | 30 | Zn | 9659 | 1196.2 | 1044.9 | 1021.8 | 139.8 | 91.4 | 88.6 | 10.2 | 10.1
○ | 31 | Ga | 10367 | 1299 | 1143.2 | 1116.4 | 159.5 | 103.5 | 100 | 18.7 | 18.7
● | 32 | Ge | 11103 | 1414.6 | 1248.1 | 1217 | 180.1 | 124.9 | 120.8 | 29.8 | 29.2
○ | 33 | As | 11867 | 1527 | 1359.1 | 1323.6 | 204.7 | 146.2 | 141.2 | 41.7 | 41.7
○ | 34 | Se | 12658 | 1652 | 1474.3 | 1433.9 | 229.6 | 166.5 | 160.7 | 55.5 | 54.6
○ | 35 | Br | 13474 | 1782 | 1596 | 1550 | 257 | 189 | 182 | 70 | 69
○ | 36 | Kr | 14326 | 1921 | 1730.9 | 1678.4 | 292.8 | 222.2 | 214.4 | 95 | 93.8 | 27.5 | 14.1 | 14.1
○ | 37 | Rb | 15200 | 2065 | 1864 | 1804 | 326.7 | 248.7 | 239.1 | 113 | 112 | 30.5 | 16.3 | 15.3
○ | 38 | Sr | 16105 | 2216 | 2007 | 1940 | 358.7 | 280.3 | 270 | 136 | 134.2 | 38.9 | 21.3 | 20.1
○ | 39 | Y | 17038 | 2373 | 2156 | 2080 | 392 | 310.6 | 298.8 | 157.7 | 155.8 | 43.8 | 24.4 | 23.1
○ | 40 | Zr | 17998 | 2532 | 2307 | 2223 | 430.3 | 343.5 | 329.8 | 181.1 | 178.8 | 50.6 | 28.5 | 27.1
○ | 41 | Nb | 18986 | 2698 | 2465 | 2371 | 466.6 | 376.1 | 360.6 | 205 | 202.3 | 56.4 | 32.6 | 30.8
○ | 42 | Mo | 20000 | 2866 | 2625 | 2520 | 506.3 | 411.6 | 394 | 231.1 | 227.9 | 63.2 | 37.6 | 35.5
○ | 43 | Tc | 21044 | 3043 | 2793 | 2677 | 544 | 447.6 | 417.7 | 257.6 | 253.9 | 69.5 | 42.3 | 39.9
○ | 44 | Ru | 22117 | 3224 | 2967 | 2838 | 586.1 | 483.5 | 461.4 | 284.2 | 280 | 75 | 46.3 | 43.2
○ | 45 | Rh | 23220 | 3412 | 3146 | 3004 | 628.1 | 521.3 | 496.5 | 311.9 | 307.2 | 81.4 | 50.5 | 47.3
○ | 46 | Pd | 24350 | 3604 | 3330 | 3173 | 671.6 | 559.9 | 532.3 | 340.5 | 335.2 | 87.1 | 55.7 | 50.9
○ | 47 | Ag | 25514 | 3806 | 3524 | 3351 | 719 | 603.8 | 573 | 374 | 368.3 | 97 | 63.7 | 58.3
○ | 48 | Cd | 26711 | 4018 | 3727 | 3538 | 772 | 652.6 | 618.4 | 411.9 | 405.2 | 109.8 | 63.9 | 63.9 | 11.7 | 10.7
○ | 49 | In | 27940 | 4238 | 3938 | 3730 | 827.2 | 703.2 | 665.3 | 451.4 | 443.9 | 122.9 | 73.5 | 73.5 | 17.7 | 16.9
○ | 50 | Sn | 29200 | 4465 | 4156 | 3929 | 884.7 | 756.5 | 714.6 | 493.2 | 484.9 | 137.1 | 83.6 | 83.6 | 24.9 | 23.9
● | 51 | Sb | 30491 | 4698 | 4380 | 4132 | 946 | 812.7 | 766.4 | 537.5 | 528.2 | 153.2 | 95.6 | 95.6 | 33.3 | 32.1
● | 52 | Te | 31814 | 4939 | 4612 | 4341 | 1006 | 870.8 | 820 | 583.4 | 573 | 169.4 | 103.3 | 103.3 | 41.9 | 40.4
○ | 53 | I | 33169 | 5188 | 4852 | 4557 | 1072 | 931 | 875 | 630.8 | 619.3 | 186 | 123 | 123 | 50.6 | 48.9
○ | 54 | Xe | 34561 | 5453 | 5107 | 4786 | 1148.7 | 1002.1 | 940.6 | 689 | 676.4 | 213.2 | 146.7 | 145.5 | 69.5 | 67.5 | - | - | 23.3 | 13.4 | 12.1
○ | 55 | Cs | 35985 | 5714 | 5359 | 5012 | 1211 | 1071 | 1003 | 740.5 | 726.6 | 232.3 | 172.4 | 161.3 | 79.8 | 77.5 | - | - | 22.7 | 14.2 | 12.1
○ | 56 | Ba | 37441 | 5989 | 5624 | 5247 | 1293 | 1137 | 1063 | 795.7 | 780.5 | 253.5 | 192 | 178.6 | 92.6 | 89.9 | - | - | 30.3 | 17 | 14.8
○ | 57 | La | 38925 | 6266 | 5891 | 5483 | 1362 | 1209 | 1128 | 853 | 836 | 274.7 | 205.8 | 196 | 105.3 | 102.5 | - | - | 34.3 | 19.3 | 16.8
○ | 58 | Ce | 40443 | 6549 | 6164 | 5723 | 1436 | 1274 | 1187 | 902.4 | 883.8 | 291 | 223.2 | 206.5 | 109 | - | 0.1 | 0.1 | 37.8 | 19.8 | 17
○ | 59 | Pr | 41991 | 6835 | 6440 | 5964 | 1511 | 1337 | 1242 | 948.3 | 928.8 | 304.5 | 236.3 | 217.6 | 115.1 | 115.1 | 2 | 2 | 37.4 | 22.3 | 22.3
○ | 60 | Nd | 43569 | 7126 | 6722 | 6208 | 1575 | 1403 | 1297 | 1003.3 | 980.4 | 319.2 | 243.3 | 224.6 | 120.5 | 120.5 | 1.5 | 1.5 | 37.5 | 21.1 | 21.1
○ | 61 | Pm | 45184 | 7428 | 7013 | 6459 | - | 1471 | 1357 | 1052 | 1027 | - | 242 | 242 | 120 | 120 | - | - | - | - | -
○ | 62 | Sm | 46834 | 7737 | 7312 | 6716 | 1723 | 1541 | 1420 | 1110.9 | 1083.4 | 347.2 | 265.6 | 247.4 | 129 | 129 | 5.2 | 5.2 | 37.4 | 21.3 | 21.3
○ | 63 | Eu | 48519 | 8052 | 7617 | 6977 | 1800 | 1614 | 1481 | 1158.6 | 1127.5 | 360 | 284 | 257 | 133 | 127.7 |  |  | 32 | 22 | 22
○ | 64 | Gd | 50239 | 8376 | 7930 | 7243 | 1881 | 1688 | 1544 | 1221.9 | 1189.6 | 378.6 | 286 | 271 | - | 142.6 | 8.6 | 8.6 | 36 | 28 | 21
○ | 65 | Tb | 51996 | 8708 | 8252 | 7514 | 1968 | 1768 | 1611 | 1276.9 | 1241.1 | 396 | 322.4 | 284.1 | 150.5 | 150.5 | 7.7 | 2.4 | 45.6 | 28.7 | 22.6
○ | 66 | Dy | 53789 | 9046 | 8581 | 7790 | 2047 | 1842 | 1676 | 1333 | 1292.6 | 414.2 | 333.5 | 293.2 | 153.6 | 153.6 | 8 | 4.3 | 49.9 | 26.3 | 26.3
○ | 67 | Ho | 55618 | 9394 | 8918 | 8071 | 2128 | 1923 | 1741 | 1392 | 1351 | 432.4 | 343.5 | 308.2 | 160 | 160 | 8.6 | 5.2 | 49.3 | 30.8 | 24.1
○ | 68 | Er | 57486 | 9751 | 9264 | 8358 | 2207 | 2006 | 1812 | 1453 | 1409 | 449.8 | 366.2 | 320.2 | 167.6 | 167.6 | - | 4.7 | 50.6 | 31.4 | 24.7
○ | 69 | Tm | 59390 | 10116 | 9617 | 8648 | 2307 | 2090 | 1885 | 1515 | 1468 | 470.9 | 385.9 | 332.6 | 175.5 | 175.5 | - | 4.6 | 54.7 | 31.8 | 25
○ | 70 | Yb | 61332 | 10486 | 9978 | 8944 | 2398 | 2173 | 1950 | 1576 | 1528 | 480.5 | 388.7 | 339.7 | 191.2 | 182.4 | 2.5 | 1.3 | 52 | 30.3 | 24.1
○ | 71 | Lu | 63314 | 10870 | 10349 | 9244 | 2491 | 2264 | 2024 | 1639 | 1589 | 506.8 | 412.4 | 359.2 | 206.1 | 196.3 | 8.9 | 7.5 | 57.3 | 33.6 | 26.7
○ | 72 | Hf | 65351 | 11271 | 10739 | 9561 | 2601 | 2365 | 2108 | 1716 | 1662 | 538 | 438.2 | 380.7 | 220 | 211.5 | 15.9 | 14.2 | 64.2 | 38 | 29.9
○ | 73 | Ta | 67416 | 11682 | 11136 | 9881 | 2708 | 2469 | 2194 | 1793 | 1735 | 563.4 | 463.4 | 400.9 | 237.9 | 226.4 | 23.5 | 21.6 | 69.7 | 42.2 | 32.7
○ | 74 | W | 69525 | 12100 | 11544 | 10207 | 2820 | 2575 | 2281 | 1872 | 1809 | 594.1 | 490.4 | 423.6 | 255.9 | 243.5 | 33.6 | 31.4 | 75.6 | 45.3 | 36.8
○ | 75 | Re | 71676 | 12527 | 11959 | 10535 | 2932 | 2682 | 2367 | 1949 | 1883 | 625.4 | 518.7 | 446.8 | 273.9 | 260.5 | 42.9 | 40.5 | 83 | 45.6 | 34.6
○ | 76 | Os | 73871 | 12968 | 12385 | 10871 | 3049 | 2792 | 2457 | 2031 | 1960 | 658.2 | 549.1 | 470.7 | 293.1 | 278.5 | 53.4 | 50.7 | 84 | 58 | 44.5
○ | 77 | Ir | 76111 | 13419 | 12824 | 11215 | 3174 | 2909 | 2551 | 2116 | 2040 | 691.1 | 577.8 | 495.8 | 311.9 | 296.3 | 63.8 | 60.8 | 95.2 | 63 | 48
○ | 78 | Pt | 78395 | 13880 | 13273 | 11564 | 3296 | 3027 | 2645 | 2202 | 2122 | 725.4 | 609.1 | 519.4 | 331.6 | 314.6 | 74.5 | 71.2 | 101.7 | 65.3 | 51.7
● | 79 | Au | 80725 | 14353 | 13734 | 11919 | 3425 | 3148 | 2743 | 2291 | 2206 | 762.1 | 642.7 | 546.3 | 353.2 | 335.1 | 87.6 | 84 | 107.2 | 74.2 | 57.2
○ | 80 | Hg | 83102 | 14839 | 14209 | 12284 | 3562 | 3279 | 2847 | 2385 | 2295 | 802.2 | 680.2 | 576.6 | 378.2 | 358.8 | 104 | 99.9 | 127 | 83.1 | 64.5 | 9.6 | 7.8
○ | 81 | Tl | 85530 | 15347 | 14698 | 12658 | 3704 | 3416 | 2957 | 2485 | 2389 | 846.2 | 720.5 | 609.5 | 405.7 | 385 | 122.2 | 117.8 | 136 | 94.6 | 73.5 | 14.7 | 12.5
○ | 82 | Pb | 88005 | 15861 | 15200 | 13035 | 3851 | 3554 | 3066 | 2586 | 2484 | 891.8 | 761.9 | 643.5 | 434.3 | 412.2 | 141.7 | 136.9 | 147 | 106.4 | 83.3 | 20.7 | 18.1
○ | 83 | Bi | 90524 | 16388 | 15711 | 13419 | 3999 | 3696 | 3177 | 2688 | 2580 | 939 | 805.2 | 678.8 | 464 | 440.1 | 162.3 | 157 | 159.3 | 119 | 92.6 | 26.9 | 23.8
○ | 84 | Po | 93105 | 16939 | 16244 | 13814 | 4149 | 3854 | 3302 | 2798 | 2683 | 995 | 851 | 705 | 500 | 473 | 184 | 184 | 177 | 132 | 104 | 31 | 31
○ | 85 | At | 95730 | 17493 | 16785 | 14214 | 4317 | 4008 | 3426 | 2909 | 2787 | 1042 | 886 | 740 | 533 | 507 | 210 | 210 | 195 | 148 | 115 | 40 | 40
○ | 86 | Rn | 98404 | 18049 | 17337 | 14619 | 4482 | 4159 | 3538 | 3022 | 2892 | 1097 | 929 | 768 | 567 | 541 | 238 | 238 | 214 | 164 | 127 | 48 | 48 | 26
○ | 87 | Fr | 101137 | 18639 | 17907 | 15031 | 4652 | 4327 | 3663 | 3136 | 3000 | 1153 | 980 | 810 | 603 | 577 | 268 | 268 | 234 | 182 | 140 | 58 | 58 | 34 | 15 | 15
○ | 88 | Ra | 103922 | 19237 | 18484 | 15444 | 4822 | 4490 | 3792 | 3248 | 3105 | 1208 | 1058 | 879 | 636 | 603 | 299 | 299 | 254 | 200 | 153 | 68 | 68 | 44 | 19 | 19
○ | 89 | Ac | 106755 | 19840 | 19083 | 15871 | 5002 | 4656 | 3909 | 3370 | 3219 | 1269 | 1080 | 890 | 675 | 639 | 319 | 319 | 272 | 215 | 167 | 80 | 80 | - | - | -
○ | 90 | Th | 109651 | 20472 | 19693 | 16300 | 5182 | 4830 | 4046 | 3491 | 3332 | 1330 | 1168 | 966.4 | 712.1 | 675.2 | 342.4 | 333.1 | 290 | 229 | 182 | 92.5 | 85.4 | 41.4 | 24.5 | 16.6
○ | 91 | Pa | 112601 | 21105 | 20314 | 16733 | 5367 | 5001 | 4174 | 3611 | 3442 | 1387 | 1224 | 1007 | 743 | 708 | 371 | 360 | 310 | 232 | 232 | 94 | 94 | - | - | -
○ | 92 | U | 115606 | 21757 | 20948 | 17166 | 5548 | 5182 | 4303 | 3728 | 3552 | 1439 | 1271 | 1043 | 778.3 | 736.2 | 388.2 | 377.4 | 321 | 257 | 192 | 102.8 | 94.2 | 43.9 | 26.8 | 16.8
| Element |  | 1s | 2s | 2p1/2 | 2p3/2 | 3s | 3p1/2 | 3p3/2 | 3d3/2 | 3d5/2 | 4s | 4p1/2 | 4p3/2 | 4d3/2 | 4d5/2 | 4f5/2 | 4f7/2 | 5s | 5p1/2 | 5p3/2 | 5d3/2 | 5d5/2 | 6s | 6p1/2 | 6p3/2

## Binding Energy (Source)
Element |  | 1s | 2s | 2p1/2 | 2p3/2 | 3s | 3p1/2 | 3p3/2 | 3d3/2 | 3d5/2 | 4s | 4p1/2 | 4p3/2
1 | H | 13.6
2 | He | 24.6*
3 | Li | 54.7*
4 | Be | 111.5*
5 | B | 188* | [5 empty] | ref.) http://xdb.lbl.gov/
6 | C | 284.2*
7 | N | 409.9* | 37.3*
8 | O | 531* | 41.6*
9 | F | 696.7*
10 | Ne | 870.2* | 48.5* | 21.7* | 21.6*
11 | Na | 1070.8† | 63.5† | 30.65 | 30.81
12 | Mg | 1303.0† | 88.7 | 49.78 | 49.5
13 | Al | 1559.6 | 117.8 | 72.95 | 72.55
14 | Si | 1839 | 149.7*b | 99.82 | 99.42
15 | P | 2145.5 | 189* | 136* | 135*
16 | S | 2472 | 230.9 | 163.6* | 162.5*
17 | Cl | 2822.4 | 270* | 202* | 200*
18 | Ar | 3205.9* | 326.3* | 250.6† | 248.4* | 29.3* | 15.9* | 15.7*
19 | K | 3608.4* | 378.6* | 297.3* | 294.6* | 34.8* | 18.3* | 18.3*
20 | Ca | 4038.5* | 438.4† | 349.7† | 346.2† | 44.3 | † | 25.4† | 25.4†
21 | Sc | 4492 | 498.0* | 403.6* | 398.7* | 51.1* | 28.3* | 28.3*
22 | Ti | 4966 | 560.9† | 460.2† | 453.8† | 58.7† | 32.6† | 32.6†
23 | V | 5465 | 626.7† | 519.8† | 512.1† | 66.3† | 37.2† | 37.2†
24 | Cr | 5989 | 696.0† | 583.8† | 574.1† | 74.1† | 42.2† | 42.2†
25 | Mn | 6539 | 769.1† | 649.9† | 638.7† | 82.3† | 47.2† | 47.2†
26 | Fe | 7112 | 844.6† | 719.9† | 706.8† | 91.3† | 52.7† | 52.7†
27 | Co | 7709 | 925.1† | 793.2† | 778.1† | 101.0† | 58.9† | 59.9†
28 | Ni | 8333 | 1008.6† | 870.0† | 852.7† | 110.8† | 68.0† | 66.2†
29 | Cu | 8979 | 1096.7† | 952.3† | 932.7 | 122.5† | 77.3† | 75.1†
30 | Zn | 9659 | 1196.2* | 1044.9* | 1021.8* | 139.8* | 91.4* | 88.6* | 10.2* | 10.1*
31 | Ga | 10367 | 1299.0*b | 1143.2† | 1116.4† | 159.5† | 103.5† | 100.0† | 18.7† | 18.7†
32 | Ge | 11103 | 1414.6*b | 1248.1*b | 1217.0*b | 180.1* | 124.9* | 120.8* | 29.8 | 29.2
33 | As | 11867 | 1527.0*b | 1359.1*b | 1323.6*b | 204.7* | 146.2* | 141.2* | 41.7* | 41.7*
34 | Se | 12658 | 1652.0*b | 1474.3*b | 1433.9*b | 229.6* | 166.5* | 160.7* | 55.5* | 54.6*
35 | Br | 13474 | 1782* | 1596* | 1550* | 257* | 189* | 182* | 70* | 69*
36 | Kr | 14326 | 1921 | 1730.9* | 1678.4* | 292.8* | 222.2* | 214.4 | 95.0* | 93.8* | 27.5* | 14.1* | 14.1*
37 | Rb | 15200 | 2065 | 1864 | 1804 | 326.7* | 248.7* | 239.1* | 113.0* | 112* | 30.5* | 16.3* | 15.3 | *
38 | Sr | 16105 | 2216 | 2007 | 1940 | 358.7† | 280.3† | 270.0† | 136.0† | 134.2† | 38.9† | 21.3 | 20.1†
39 | Y | 17038 | 2373 | 2156 | 2080 | 392.0*b | 310.6* | 298.8* | 157.7† | 155.8† | 43.8* | 24.4* | 23.1*
40 | Zr | 17998 | 2532 | 2307 | 2223 | 430.3† | 343.5† | 329.8† | 181.1† | 178.8† | 50.6† | 28.5† | 27.1†
41 | Nb | 18986 | 2698 | 2465 | 2371 | 466.6† | 376.1† | 360.6† | 205.0† | 202.3† | 56.4† | 32.6† | 30.8†
42 | Mo | 20000 | 2866 | 2625 | 2520 | 506.3† | 411.6† | 394.0† | 231.1† | 227.9† | 63.2† | 37.6† | 35.5†
43 | Tc | 21044 | 3043 | 2793 | 2677 | 544* | 447.6 | 417.7 | 257.6 | 253.9* | 69.5* | 42.3* | 39.9*
44 | Ru | 22117 | 3224 | 2967 | 2838 | 586.1* | 483.5† | 461.4† | 284.2† | 280.0† | 75.0† | 46.3† | 43.2†
45 | Rh | 23220 | 3412 | 3146 | 3004 | 628.1† | 521.3† | 496.5† | 311.9† | 307.2† | 81.4*b | 50.5† | 47.3†
46 | Pd | 24350 | 3604 | 3330 | 3173 | 671.6† | 559.9† | 532.3† | 340.5† | 335.2† | 87.1*b | 55.7†a | 50.9†
47 | Ag | 25514 | 3806 | 3524 | 3351 | 719.0† | 603.8† | 573.0† | 374.0† | 368.3 | 97.0† | 63.7† | 58.3†
Element |  | 1s | 2s | 2p1/2 | 2p3/2 | 3s | 3p1/2 | 3p3/2 | 3d3/2 | 3d5/2 | 4s | 4p1/2 | 4p3/2
48 | Cd | 26711 | 4018 | 3727 | 3538 | 772.0† | 652.6† | 618.4† | 411.9† | 405.2† | 109.8† | 63.9†a | 63.9†a
49 | In | 27940 | 4238 | 3938 | 3730 | 827.2† | 703.2† | 665.3† | 451.4† | 443.9† | 122.9† | 73.5†a | 73.5†a
50 | Sn | 29200 | 4465 | 4156 | 3929 | 884.7† | 756.5† | 714.6† | 493.2† | 484.9† | 137.1† | 83.6†a | 83.6†a
51 | Sb | 30491 | 4698 | 4380 | 4132 | 946† | 812.7† | 766.4† | 537.5† | 528.2† | 153.2† | 95.6†a | 95.6†a
52 | Te | 31814 | 4939 | 4612 | 4341 | 1006† | 870.8† | 820.0† | 583.4† | 573.0† | 169.4† | 103.3†a | 103.3†a
53 | I | 33169 | 5188 | 4852 | 4557 | 1072* | 931* | 875* | 630.8 | 619.3 | 186* | 123* | 123*
54 | Xe | 34561 | 5453 | 5107 | 4786 | 1148.7* | 1002.1* | 940.6* | 689.0* | 676.4* | 213.2* | 146.7 | 145.5*
55 | Cs | 35985 | 5714 | 5359 | 5012 | 1211*b | 1071* | 1003* | 740.5* | 726.6* | 232.3* | 172.4* | 161.3*
56 | Ba | 37441 | 5989 | 5624 | 5247 | 1293*b | 1137*b | 1063*b | 795.7† | 780.5* | 253.5† | 192 | 178.6†
57 | La | 38925 | 6266 | 5891 | 5483 | 1362*b | 1209*b | 1128*b | 853* | 836* | 274.7* | 205.8 | 196.0*
58 | Ce | 40443 | 6549 | 6164 | 5723 | 1436*b | 1274*b | 1187*b | 902.4* | 883.8* | 291.0* | 223.2 | 206.5*
59 | Pr | 41991 | 6835 | 6440 | 5964 | 1511 | 1337 | 1242 | 948.3* | 928.8* | 304.5 | 236.3 | 217.6
60 | Nd | 43569 | 7126 | 6722 | 6208 | 1575 | 1403 | 1297 | 1003.3* | 980.4* | 319.2* | 243.3 | 224.6
61 | Pm | 45184 | 7428 | 7013 | 6459 | — | 1471 | 1357 | 1052 | 1027 | — | 242 | 242
62 | Sm | 46834 | 7737 | 7312 | 6716 | 1723 | 1541 | 1420 | 1110.9* | 1083.4* | 347.2* | 265.6 | 247.4
63 | Eu | 48519 | 8052 | 7617 | 6977 | 1800 | 1614 | 1481 | 1158.6* | 1127.5* | 360 | 284 | 257
64 | Gd | 50239 | 8376 | 7930 | 7243 | 1881 | 1688 | 1544 | 1221.9* | 1189.6* | 378.6* | 286 | 271
65 | Tb | 51996 | 8708 | 8252 | 7514 | 1968 | 1768 | 1611 | 1276.9* | 1241.1* | 396.0* | 322.4* | 284.1*
66 | Dy | 53789 | 9046 | 8581 | 7790 | 2047 | 1842 | 1676 | 1333 | 1292.6* | 414.2* | 333.5* | 293.2*
67 | Ho | 55618 | 9394 | 8918 | 8071 | 2128 | 1923 | 1741 | 1392 | 1351 | 432.4* | 343.5 | 308.2*
68 | Er | 57486 | 9751 | 9264 | 8358 | 2207 | 2006 | 1812 | 1453 | 1409 | 449.8* | 366.2 | 320.2*
69 | Tm | 59390 | 10116 | 9617 | 8648 | 2307 | 2090 | 1885 | 1515 | 1468 | 470.9* | 385.9* | 332.6*
70 | Yb | 61332 | 10486 | 9978 | 8944 | 2398 | 2173 | 1950 | 1576 | 1528 | 480.5* | 388.7* | 339.7*
Element |  | 4d3/2 | 4d5/2 | 4f5/2 | 4f7/2 | 5s | 5p1/2 | 5p3/2 | 5d3/2 | 5d5/2 | 6s | 6p1/2 | 6p3/2
48 | Cd | 11.7† | l0.7†
49 | In | 17.7† | 16.9†
50 | Sn | 24.9† | 23.9†
51 | Sb | 33.3† | 32.1†
52 | Te | 41.9† | 40.4†
53 | I | 50.6 | 48.9
54 | Xe | 69.5* | 67.5* | — | — | 23.3* | 13.4* | 12.1*
55 | Cs | 79.8* | 77.5* | — | — | 22.7 | 14.2* | 12.1*
56 | Ba | 92.6† | 89.9† | — | — | 30.3† | 17.0† | 14.8†
57 | La | 105.3* | 102.5* | — | — | 34.3* | 19.3* | 16.8*
58 | Ce | 109* | — | 0.1 | 0.1 | 37.8 | 19.8* | 17.0*
59 | Pr | 115.1* | 115.1* | 2 | 2 | 37.4 | 22.3 | 22.3
60 | Nd | 120.5* | 120.5* | 1.5 | 1.5 | 37.5 | 21.1 | 21.1
61 | Pm | 120 | 120 | — | — | — | — | —
62 | Sm | 129 | 129 | 5.2 | 5.2 | 37.4 | 21.3 | 21.3
63 | Eu | 133 | 127.7* | 0 | 0 | 32 | 22 | 22
64 | Gd | — | 142.6* | 8.6* | 8.6* | 36 | 28 | 21
65 | Tb | 150.5* | 150.5* | 7.7* | 2.4* | 45.6* | 28.7* | 22.6*
66 | Dy | 153.6* | 153.6* | 8.0* | 4.3* | 49.9* | 26.3 | 26.3
67 | Ho | 160* | 160* | 8.6* | 5.2* | 49.3* | 30.8* | 24.1*
68 | Er | 167.6* | 167.6* | — | 4.7* | 50.6* | 31.4* | 24.7*
69 | Tm | 175.5* | 175.5* | — | 4.6 | 54.7* | 31.8* | 25.0*
70 | Yb | 191.2* | 182.4* | 2.5* | 1.3* | 52.0* | 30.3* | 24.1*
Element |  | 1s | 2s | 2p1/2 | 2p3/2 | 3s | 3p1/2 | 3p3/2 | 3d3/2 | 3d5/2 | 4s | 4p1/2 | 4p3/2
71 | Lu | 63314 | 10870 | 10349 | 9244 | 2491 | 2264 | 2024 | 1639 | 1589 | 506.8* | 412.4* | 359.2*
72 | Hf | 65351 | 11271 | 10739 | 9561 | 2601 | 2365 | 2108 | 1716 | 1662 | 538* | 438.2† | 380.7†
73 | Ta | 67416 | 11682 | 11136 | 9881 | 2708 | 2469 | 2194 | 1793 | 1735 | 563.4† | 463.4† | 400.9†
74 | W | 69525 | 12100 | 11544 | 10207 | 2820 | 2575 | 2281 | 1872 | 1809 | 594.1† | 490.4† | 423.6†
75 | Re | 71676 | 12527 | 11959 | 10535 | 2932 | 2682 | 2367 | 1949 | 1883 | 625.4† | 518.7† | 446.8†
76 | Os | 73871 | 12968 | 12385 | 10871 | 3049 | 2792 | 2457 | 2031 | 1960 | 658.2† | 549.1† | 470.7†
77 | Ir | 76111 | 13419 | 12824 | 11215 | 3174 | 2909 | 2551 | 2116 | 2040 | 691.1† | 577.8† | 495.8†
78 | Pt | 78395 | 13880 | 13273 | 11564 | 3296 | 3027 | 2645 | 2202 | 2122 | 725.4† | 609.1† | 519.4†
79 | Au | 80725 | 14353 | 13734 | 11919 | 3425 | 3148 | 2743 | 2291 | 2206 | 762.1† | 642.7† | 546.3†
80 | Hg | 83102 | 14839 | 14209 | 12284 | 3562 | 3279 | 2847 | 2385 | 2295 | 802.2† | 680.2† | 576.6†
81 | Tl | 85530 | 15347 | 14698 | 12658 | 3704 | 3416 | 2957 | 2485 | 2389 | 846.2† | 720.5† | 609.5†
82 | Pb | 88005 | 15861 | 15200 | 13035 | 3851 | 3554 | 3066 | 2586 | 2484 | 891.8† | 761.9† | 643.5†
83 | Bi | 90524 | 16388 | 15711 | 13419 | 3999 | 3696 | 3177 | 2688 | 2580 | 939† | 805.2† | 678.8†
84 | Po | 93105 | 16939 | 16244 | 13814 | 4149 | 3854 | 3302 | 2798 | 2683 | 995* | 851* | 705*
85 | At | 95730 | 17493 | 16785 | 14214 | 4317 | 4008 | 3426 | 2909 | 2787 | 1042* | 886* | 740*
86 | Rn | 98404 | 18049 | 17337 | 14619 | 4482 | 4159 | 3538 | 3022 | 2892 | 1097* | 929* | 768*
87 | Fr | 101137 | 18639 | 17907 | 15031 | 4652 | 4327 | 3663 | 3136 | 3000 | 1153* | 980* | 810*
88 | Ra | 103922 | 19237 | 18484 | 15444 | 4822 | 4490 | 3792 | 3248 | 3105 | 1208* | 1058 | 879*
89 | Ac | 106755 | 19840 | 19083 | 15871 | 5002 | 4656 | 3909 | 3370 | 3219 | 1269* | 1080* | 890*
90 | Th | 109651 | 20472 | 19693 | 16300 | 5182 | 4830 | 4046 | 3491 | 3332 | 1330* | 1168* | 966.4†
91 | Pa | 112601 | 21105 | 20314 | 16733 | 5367 | 5001 | 4174 | 3611 | 3442 | 1387* | 1224* | 1007*
92 | U | 115606 | 21757 | 20948 | 17166 | 5548 | 5182 | 4303 | 3728 | 3552 | 1439*b | 1271*b | 1043†
Element |  | 4d3/2 | 4d5/2 | 4f5/2 | 4f7/2 | 5s | 5p1/2 | 5p3/2 | 5d3/2 | 5d5/2 | 6s | 6p1/2 | 6p3/2
71 | Lu | 206.1* | 196.3* | 8.9* | 7.5* | 57.3* | 33.6* | 26.7*
72 | Hf | 220.0† | 211.5† | 15.9† | 14.2† | 64.2† | 38* | 29.9†
73 | Ta | 237.9† | 226.4† | 23.5† | 21.6† | 69.7† | 42.2* | 32.7†
74 | W | 255.9† | 243.5† | 33.6* | 31.4† | 75.6† | 45.3*b | 36.8†
75 | Re | 273.9† | 260.5† | 42.9* | 40.5* | 83† | 45.6* | 34.6*b
76 | Os | 293.1† | 278.5† | 53.4† | 50.7† | 84* | 58* | 44.5†
77 | Ir | 311.9† | 296.3† | 63.8† | 60.8† | 95.2*b | 63.0*b | 48.0†
78 | Pt | 331.6† | 314.6† | 74.5† | 71.2† | 101.7*b | 65.3*b | 51.7†
79 | Au | 353.2† | 335.1† | 87.6† | 84 | 107.2*b | 74.2† | 57.2†
80 | Hg | 378.2† | 358.8† | 104.0† | 99.9† | 127† | 83.1† | 64.5† | 9.6† | 7.8†
81 | Tl | 405.7† | 385.0† | 122.2† | 117.8† | 136.0*b | 94.6† | 73.5† | 14.7† | 12.5†
82 | Pb | 434.3† | 412.2† | 141.7† | 136.9† | 147*b | 106.4† | 83.3† | 20.7† | 18.1†
83 | Bi | 464.0† | 440.1† | 162.3† | 157.0† | 159.3*b | 119.0† | 92.6† | 26.9† | 23.8†
84 | Po | 500* | 473* | 184* | 184* | 177* | 132* | 104* | 31* | 31*
85 | At | 533* | 507 | 210* | 210* | 195* | 148* | 115* | 40* | 40*
86 | Rn | 567* | 541* | 238* | 238* | 214* | 164* | 127* | 48* | 48* | 26
87 | Fr | 603* | 577* | 268* | 268* | 234* | 182* | 140* | 58* | 58* | 34 | 15 | 15
88 | Ra | 636* | 603* | 299* | 299* | 254* | 200* | 153* | 68* | 68* | 44 | 19 | 19
89 | Ac | 675* | 639* | 319* | 319* | 272* | 215* | 167* | 80* | 80* | — | — | —
90 | Th | 712.1† | 675.2† | 342.4† | 333.1† | 290*a | 229*a | 182*a | 92.5† | 85.4† | 41.4† | 24.5† | 16.6†
91 | Pa | 743* | 708* | 371* | 360* | 310* | 232* | 232* | 94* | 94* | — | — | —
92 | U | 778.3† | 736.2† | 388.2* | 377.4† | 321*ab | 257*ab | 192*ab | 102.8† | 94.2† | 43.9† | 26.8† | 16.8†

## B.E. Tabe (Small)
|  | 6p3/2 | 6p1/2 | 6s | 5d5/2 | 5d3/2 | 5p3/2 | 5p1/2 | 5s | 4f7/2 | 4f5/2 | 4d5/2 | 4d3/2 | 4p3/2 | 4p1/2 | 4s | 3d5/2 | 3d3/2 | 3p3/2 | 3p1/2 | 3s | 2p3/2 | 2p1/2 | 2s | 1s
|  | 16.8 | 26.8 | 43.9 | 94.2 | 102.8 | 192 | 257 | 321 | 377.4 | 388.2 | 736.2 | 778.3 | 1043 | 1271 | 1439 | 3552 | 3728 | 4303 | 5182 | 5548 | 17166 | 20948 | 21757 | 115606 | U | 92
|  | - | - | - | 94 | 94 | 232 | 232 | 310 | 360 | 371 | 708 | 743 | 1007 | 1224 | 1387 | 3442 | 3611 | 4174 | 5001 | 5367 | 16733 | 20314 | 21105 | 112601 | Pa | 91
|  | 16.6 | 24.5 | 41.4 | 85.4 | 92.5 | 182 | 229 | 290 | 333.1 | 342.4 | 675.2 | 712.1 | 966.4 | 1168 | 1330 | 3332 | 3491 | 4046 | 4830 | 5182 | 16300 | 19693 | 20472 | 109651 | Th | 90
|  | - | - | - | 80 | 80 | 167 | 215 | 272 | 319 | 319 | 639 | 675 | 890 | 1080 | 1269 | 3219 | 3370 | 3909 | 4656 | 5002 | 15871 | 19083 | 19840 | 106755 | Ac | 89
|  | 19 | 19 | 44 | 68 | 68 | 153 | 200 | 254 | 299 | 299 | 603 | 636 | 879 | 1058 | 1208 | 3105 | 3248 | 3792 | 4490 | 4822 | 15444 | 18484 | 19237 | 103922 | Ra | 88
|  | 15 | 15 | 34 | 58 | 58 | 140 | 182 | 234 | 268 | 268 | 577 | 603 | 810 | 980 | 1153 | 3000 | 3136 | 3663 | 4327 | 4652 | 15031 | 17907 | 18639 | 101137 | Fr | 87
|  |  |  | 26 | 48 | 48 | 127 | 164 | 214 | 238 | 238 | 541 | 567 | 768 | 929 | 1097 | 2892 | 3022 | 3538 | 4159 | 4482 | 14619 | 17337 | 18049 | 98404 | Rn | 86
[5 empty] | 40 | 40 | 115 | 148 | 195 | 210 | 210 | 507 | 533 | 740 | 886 | 1042 | 2787 | 2909 | 3426 | 4008 | 4317 | 14214 | 16785 | 17493 | 95730 | At | 85
[5 empty] | 31 | 31 | 104 | 132 | 177 | 184 | 184 | 473 | 500 | 705 | 851 | 995 | 2683 | 2798 | 3302 | 3854 | 4149 | 13814 | 16244 | 16939 | 93105 | Po | 84
[5 empty] | 23.8 | 26.9 | 92.6 | 119 | 159.3 | 157 | 162.3 | 440.1 | 464 | 678.8 | 805.2 | 939 | 2580 | 2688 | 3177 | 3696 | 3999 | 13419 | 15711 | 16388 | 90524 | Bi | 83
[5 empty] | 18.1 | 20.7 | 83.3 | 106.4 | 147 | 136.9 | 141.7 | 412.2 | 434.3 | 643.5 | 761.9 | 891.8 | 2484 | 2586 | 3066 | 3554 | 3851 | 13035 | 15200 | 15861 | 88005 | Pb | 82
[5 empty] | 12.5 | 14.7 | 73.5 | 94.6 | 136 | 117.8 | 122.2 | 385 | 405.7 | 609.5 | 720.5 | 846.2 | 2389 | 2485 | 2957 | 3416 | 3704 | 12658 | 14698 | 15347 | 85530 | Tl | 81
[5 empty] | 7.8 | 9.6 | 64.5 | 83.1 | 127 | 99.9 | 104 | 358.8 | 378.2 | 576.6 | 680.2 | 802.2 | 2295 | 2385 | 2847 | 3279 | 3562 | 12284 | 14209 | 14839 | 83102 | Hg | 80
[7 empty] | 57.2 | 74.2 | 107.2 | 84 | 87.6 | 335.1 | 353.2 | 546.3 | 642.7 | 762.1 | 2206 | 2291 | 2743 | 3148 | 3425 | 11919 | 13734 | 14353 | 80725 | Au | 79
[7 empty] | 51.7 | 65.3 | 101.7 | 71.2 | 74.5 | 314.6 | 331.6 | 519.4 | 609.1 | 725.4 | 2122 | 2202 | 2645 | 3027 | 3296 | 11564 | 13273 | 13880 | 78395 | Pt | 78
[7 empty] | 48 | 63 | 95.2 | 60.8 | 63.8 | 296.3 | 311.9 | 495.8 | 577.8 | 691.1 | 2040 | 2116 | 2551 | 2909 | 3174 | 11215 | 12824 | 13419 | 76111 | Ir | 77
[7 empty] | 44.5 | 58 | 84 | 50.7 | 53.4 | 278.5 | 293.1 | 470.7 | 549.1 | 658.2 | 1960 | 2031 | 2457 | 2792 | 3049 | 10871 | 12385 | 12968 | 73871 | Os | 76
[7 empty] | 34.6 | 45.6 | 83 | 40.5 | 42.9 | 260.5 | 273.9 | 446.8 | 518.7 | 625.4 | 1883 | 1949 | 2367 | 2682 | 2932 | 10535 | 11959 | 12527 | 71676 | Re | 75
[7 empty] | 36.8 | 45.3 | 75.6 | 31.4 | 33.6 | 243.5 | 255.9 | 423.6 | 490.4 | 594.1 | 1809 | 1872 | 2281 | 2575 | 2820 | 10207 | 11544 | 12100 | 69525 | W | 74
[7 empty] | 32.7 | 42.2 | 69.7 | 21.6 | 23.5 | 226.4 | 237.9 | 400.9 | 463.4 | 563.4 | 1735 | 1793 | 2194 | 2469 | 2708 | 9881 | 11136 | 11682 | 67416 | Ta | 73
[7 empty] | 29.9 | 38 | 64.2 | 14.2 | 15.9 | 211.5 | 220 | 380.7 | 438.2 | 538 | 1662 | 1716 | 2108 | 2365 | 2601 | 9561 | 10739 | 11271 | 65351 | Hf | 72
[7 empty] | 26.7 | 33.6 | 57.3 | 7.5 | 8.9 | 196.3 | 206.1 | 359.2 | 412.4 | 506.8 | 1589 | 1639 | 2024 | 2264 | 2491 | 9244 | 10349 | 10870 | 63314 | Lu | 71
1 | H | 13.6 |  |  |  |  | 24.1 | 30.3 | 52 | 1.3 | 2.5 | 182.4 | 191.2 | 339.7 | 388.7 | 480.5 | 1528 | 1576 | 1950 | 2173 | 2398 | 8944 | 9978 | 10486 | 61332 | Yb | 70
2 | He | 24.6 |  |  |  |  | 25 | 31.8 | 54.7 | 4.6 | - | 175.5 | 175.5 | 332.6 | 385.9 | 470.9 | 1468 | 1515 | 1885 | 2090 | 2307 | 8648 | 9617 | 10116 | 59390 | Tm | 69
3 | Li | 54.7 |  |  |  |  | 24.7 | 31.4 | 50.6 | 4.7 | - | 167.6 | 167.6 | 320.2 | 366.2 | 449.8 | 1409 | 1453 | 1812 | 2006 | 2207 | 8358 | 9264 | 9751 | 57486 | Er | 68
4 | Be | 111.5 |  |  |  |  | 24.1 | 30.8 | 49.3 | 5.2 | 8.6 | 160 | 160 | 308.2 | 343.5 | 432.4 | 1351 | 1392 | 1741 | 1923 | 2128 | 8071 | 8918 | 9394 | 55618 | Ho | 67
5 | B | 188 |  |  |  |  | 26.3 | 26.3 | 49.9 | 4.3 | 8 | 153.6 | 153.6 | 293.2 | 333.5 | 414.2 | 1292.6 | 1333 | 1676 | 1842 | 2047 | 7790 | 8581 | 9046 | 53789 | Dy | 66
6 | C | 284.2 |  |  |  |  | 22.6 | 28.7 | 45.6 | 2.4 | 7.7 | 150.5 | 150.5 | 284.1 | 322.4 | 396 | 1241.1 | 1276.9 | 1611 | 1768 | 1968 | 7514 | 8252 | 8708 | 51996 | Tb | 65
7 | N | 409.9 | 37.3 |  |  |  | 21 | 28 | 36 | 8.6 | 8.6 | 142.6 | - | 271 | 286 | 378.6 | 1189.6 | 1221.9 | 1544 | 1688 | 1881 | 7243 | 7930 | 8376 | 50239 | Gd | 64
8 | O | 531 | 41.6 |  |  |  | 22 | 22 | 32 | 0 | 0 | 127.7 | 133 | 257 | 284 | 360 | 1127.5 | 1158.6 | 1481 | 1614 | 1800 | 6977 | 7617 | 8052 | 48519 | Eu | 63
9 | F | 696.7 |  |  |  |  | 21.3 | 21.3 | 37.4 | 5.2 | 5.2 | 129 | 129 | 247.4 | 265.6 | 347.2 | 1083.4 | 1110.9 | 1420 | 1541 | 1723 | 6716 | 7312 | 7737 | 46834 | Sm | 62
10 | Ne | 870.2 | 48.5 | 21.7 | 21.6 |  | - | - | - | - | - | 120 | 120 | 242 | 242 | - | 1027 | 1052 | 1357 | 1471 | - | 6459 | 7013 | 7428 | 45184 | Pm | 61
11 | Na | 1070.8 | 63.5 | 30.65 | 30.81 |  | 21.1 | 21.1 | 37.5 | 1.5 | 1.5 | 120.5 | 120.5 | 224.6 | 243.3 | 319.2 | 980.4 | 1003.3 | 1297 | 1403 | 1575 | 6208 | 6722 | 7126 | 43569 | Nd | 60
12 | Mg | 1303 | 88.7 | 49.78 | 49.5 |  | 22.3 | 22.3 | 37.4 | 2 | 2 | 115.1 | 115.1 | 217.6 | 236.3 | 304.5 | 928.8 | 948.3 | 1242 | 1337 | 1511 | 5964 | 6440 | 6835 | 41991 | Pr | 59
13 | Al | 1559.6 | 117.8 | 72.95 | 72.55 |  | 17 | 19.8 | 37.8 | 0.1 | 0.1 | - | 109 | 206.5 | 223.2 | 291 | 883.8 | 902.4 | 1187 | 1274 | 1436 | 5723 | 6164 | 6549 | 40443 | Ce | 58
14 | Si | 1839 | 149.7 | 99.82 | 99.42 |  | 16.8 | 19.3 | 34.3 | - | - | 102.5 | 105.3 | 196 | 205.8 | 274.7 | 836 | 853 | 1128 | 1209 | 1362 | 5483 | 5891 | 6266 | 38925 | La | 57
15 | P | 2145.5 | 189 | 136 | 135 |  | 14.8 | 17 | 30.3 | - | - | 89.9 | 92.6 | 178.6 | 192 | 253.5 | 780.5 | 795.7 | 1063 | 1137 | 1293 | 5247 | 5624 | 5989 | 37441 | Ba | 56
16 | S | 2472 | 230.9 | 163.6 | 162.5 |  | 12.1 | 14.2 | 22.7 | - | - | 77.5 | 79.8 | 161.3 | 172.4 | 232.3 | 726.6 | 740.5 | 1003 | 1071 | 1211 | 5012 | 5359 | 5714 | 35985 | Cs | 55
17 | Cl | 2822.4 | 270 | 202 | 200 |  | 12.1 | 13.4 | 23.3 | - | - | 67.5 | 69.5 | 145.5 | 146.7 | 213.2 | 676.4 | 689 | 940.6 | 1002.1 | 1148.7 | 4786 | 5107 | 5453 | 34561 | Xe | 54
18 | Ar | 3205.9 | 326.3 | 250.6 | 248.4 | 29.3 | 15.9 | 15.7 |  |  |  | 48.9 | 50.6 | 123 | 123 | 186 | 619.3 | 630.8 | 875 | 931 | 1072 | 4557 | 4852 | 5188 | 33169 | I | 53
19 | K | 3608.4 | 378.6 | 297.3 | 294.6 | 34.8 | 18.3 | 18.3 |  |  |  | 40.4 | 41.9 | 103.3 | 103.3 | 169.4 | 573 | 583.4 | 820 | 870.8 | 1006 | 4341 | 4612 | 4939 | 31814 | Te | 52
20 | Ca | 4038.5 | 438.4 | 349.7 | 346.2 | 44.3 | 25.4 | 25.4 |  |  |  | 32.1 | 33.3 | 95.6 | 95.6 | 153.2 | 528.2 | 537.5 | 766.4 | 812.7 | 946 | 4132 | 4380 | 4698 | 30491 | Sb | 51
21 | Sc | 4492 | 498 | 403.6 | 398.7 | 51.1 | 28.3 | 28.3 |  |  |  | 23.9 | 24.9 | 83.6 | 83.6 | 137.1 | 484.9 | 493.2 | 714.6 | 756.5 | 884.7 | 3929 | 4156 | 4465 | 29200 | Sn | 50
22 | Ti | 4966 | 560.9 | 460.2 | 453.8 | 58.7 | 32.6 | 32.6 |  |  |  | 16.9 | 17.7 | 73.5 | 73.5 | 122.9 | 443.9 | 451.4 | 665.3 | 703.2 | 827.2 | 3730 | 3938 | 4238 | 27940 | In | 49
23 | V | 5465 | 626.7 | 519.8 | 512.1 | 66.3 | 37.2 | 37.2 |  |  |  | 10.7 | 11.7 | 63.9 | 63.9 | 109.8 | 405.2 | 411.9 | 618.4 | 652.6 | 772 | 3538 | 3727 | 4018 | 26711 | Cd | 48
24 | Cr | 5989 | 696 | 583.8 | 574.1 | 74.1 | 42.2 | 42.2 | [5 empty] | 58.3 | 63.7 | 97 | 368.3 | 374 | 573 | 603.8 | 719 | 3351 | 3524 | 3806 | 25514 | Ag | 47
25 | Mn | 6539 | 769.1 | 649.9 | 638.7 | 82.3 | 47.2 | 47.2 | [5 empty] | 50.9 | 55.7 | 87.1 | 335.2 | 340.5 | 532.3 | 559.9 | 671.6 | 3173 | 3330 | 3604 | 24350 | Pd | 46
26 | Fe | 7112 | 844.6 | 719.9 | 706.8 | 91.3 | 52.7 | 52.7 | [5 empty] | 47.3 | 50.5 | 81.4 | 307.2 | 311.9 | 496.5 | 521.3 | 628.1 | 3004 | 3146 | 3412 | 23220 | Rh | 45
27 | Co | 7709 | 925.1 | 793.2 | 778.1 | 101 | 58.9 | 59.9 | [5 empty] | 43.2 | 46.3 | 75 | 280 | 284.2 | 461.4 | 483.5 | 586.1 | 2838 | 2967 | 3224 | 22117 | Ru | 44
28 | Ni | 8333 | 1008.6 | 870 | 852.7 | 110.8 | 68 | 66.2 | [5 empty] | 39.9 | 42.3 | 69.5 | 253.9 | 257.6 | 417.7 | 447.6 | 544 | 2677 | 2793 | 3043 | 21044 | Tc | 43
29 | Cu | 8979 | 1096.7 | 952.3 | 932.7 | 122.5 | 77.3 | 75.1 | [5 empty] | 35.5 | 37.6 | 63.2 | 227.9 | 231.1 | 394 | 411.6 | 506.3 | 2520 | 2625 | 2866 | 20000 | Mo | 42
30 | Zn | 9659 | 1196.2 | 1044.9 | 1021.8 | 139.8 | 91.4 | 88.6 | 10.2 | 10.1 |  |  |  | 30.8 | 32.6 | 56.4 | 202.3 | 205 | 360.6 | 376.1 | 466.6 | 2371 | 2465 | 2698 | 18986 | Nb | 41
31 | Ga | 10367 | 1299 | 1143.2 | 1116.4 | 159.5 | 103.5 | 100 | 18.7 | 18.7 |  |  |  | 27.1 | 28.5 | 50.6 | 178.8 | 181.1 | 329.8 | 343.5 | 430.3 | 2223 | 2307 | 2532 | 17998 | Zr | 40
32 | Ge | 11103 | 1414.6 | 1248.1 | 1217 | 180.1 | 124.9 | 120.8 | 29.8 | 29.2 |  |  |  | 23.1 | 24.4 | 43.8 | 155.8 | 157.7 | 298.8 | 310.6 | 392 | 2080 | 2156 | 2373 | 17038 | Y | 39
33 | As | 11867 | 1527 | 1359.1 | 1323.6 | 204.7 | 146.2 | 141.2 | 41.7 | 41.7 |  |  |  | 20.1 | 21.3 | 38.9 | 134.2 | 136 | 270 | 280.3 | 358.7 | 1940 | 2007 | 2216 | 16105 | Sr | 38
34 | Se | 12658 | 1652 | 1474.3 | 1433.9 | 229.6 | 166.5 | 160.7 | 55.5 | 54.6 |  |  |  | 15.3 | 16.3 | 30.5 | 112 | 113 | 239.1 | 248.7 | 326.7 | 1804 | 1864 | 2065 | 15200 | Rb | 37
35 | Br | 13474 | 1782 | 1596 | 1550 | 257 | 189 | 182 | 70 | 69 |  |  |  | 14.1 | 14.1 | 27.5 | 93.8 | 95 | 214.4 | 222.2 | 292.8 | 1678.4 | 1730.9 | 1921 | 14326 | Kr | 36
|  | 1s | 2s | 2p1/2 | 2p3/2 | 3s | 3p1/2 | 3p3/2 | 3d3/2 | 3d5/2 |  |  |  |  | Binding Energy in "eV"

## Periodic Table
| 1A | 2A | 3A | 4A | 5A | 6A | 7A | 8 |  |  | 1B | 2B | 3B | 4B | 5B | 6B | 7B | 0
1 | 1 | [16 empty] | 2
| H | [16 empty] | He
2 | 3 | 4 | [10 empty] | 5 | 6 | 7 | 8 | 9 | 10
| Li | Be | [10 empty] | B | C | N | O | F | Ne
3 | 11 | 12 | [10 empty] | 13 | 14 | 15 | 16 | 17 | 18
| Na | Mg | [10 empty] | Al | Si | P | S | Cl | Ar
4 | 19 | 20 | 21 | 22 | 23 | 24 | 25 | 26 | 27 | 28 | 29 | 30 | 31 | 32 | 33 | 34 | 35 | 36
| K | Ca | Sc | Ti | V | Cr | Mn | Fe | Co | Ni | Cu | Zn | Ga | Ge | As | Se | Br | Kr
5 | 37 | 38 | 39 | 40 | 41 | 42 | 43 | 44 | 45 | 46 | 47 | 48 | 49 | 50 | 51 | 52 | 53 | 54
| Rb | Sr | Y | Zr | Nb | Mo | Tc | Ru | Rh | Pd | Ag | Cd | In | Sn | Sb | Te | I | Xe
6 | 55 | 56 | L | 72 | 73 | 74 | 75 | 76 | 77 | 78 | 79 | 80 | 81 | 82 | 83 | 84 | 85 | 86
| Cs | Ba |  | Hf | Ta | W | Re | Os | Ir | Pt | Au | Hg | Tl | Pb | Bi | Po | At | Rn
7 | 87 | 88 | A
| Fr | Ra
|  | L | 57 | 58 | 59 | 60 | 61 | 62 | 63 | 64 | 65 | 66 | 67 | 68 | 69 | 70 | 71
|  |  | La | Ce | Pr | Nd | Pm | Sm | Eu | Gd | Tb | Dy | Ho | Er | Tm | Yb | Lu
|  | A | 89 | 90 | 91 | 92 | 93 | 94 | 95 | 96 | 97 | 98 | 99 | 100 | 101 | 102 | 103
|  |  | Ac | Th | Pa | U | Np | Pu | Am | Cm | Bk | Cf | Es | Fm | Md | No | Lr
典型金属元素
半金属元素
非金属元素
遷移金属元素
希ガス