## Sheet1
as | [8 empty] | lambda= | 5.8 | nm | d= | 30 | nm
lambda*sin(Q) | Theta | sin(Q) | K1(Q) | K2(Q) | I(as) | Ical | S2 | S(x) | a1= | 12000 | 12000 |  | 1
0.5055033 | 5 | 0.08715574 | 0.2573645 | 0.324717 | 3751 | 3666.352 | 9.826587e-05 | 42523.23 | l1= | 1.025957 | 1.025957 |  | 5.8
1.007159 | 10 | 0.1736482 | 0.3416686 | 0.4758611 | 5522 | 6431.687 | 0.004386213 | 26077.85 | bg= | 436.9353 | 436.9353 |  | 0.63765
2.9 | 30 | 0.5 | 0.6597637 | 1.046155 | 8569 | 5701.877 | 0.03129797 | 4121.162 | a2= | -8500 | -8500
5.796467 | 88 | 0.9993908 | 1.14652 | 1.918833 | 3117 | 3938.435 | 0.01031989 | 244.8644 | l2= | 0.5722515 | 0.5722515
0.04610233
lambda*sin(Q) | ANGLE (dgree) | sin(Q) |  |  | I(as) | I(dry) | I(wet)
0.5055033 | 5 | 0.08715574 |  |  | 3751 | 5598.667 | 3182.833
1.007159 | 10 | 0.1736482 |  |  | 5522 | 6962.583 | 4872.833
2.9 | 30 | 0.5 |  |  | 8569 | 6749.167 | 4570.583
5.796467 | 88 | 0.9993908 |  |  | 3117 | 4983.333 | 3521.917